## I-V Characteristic (mA-mm)
VDS (V) | VGS = -0.300 V | VGS = 0.100 V | VGS = 0.500 V | VGS = 0.900 V
0 | -3.7165e-05 | -0.5187 | -1.0074 | -5.232
0.01 | 0.0008207 | 7.541 | 15.547 | 12.638
0.02 | 0.0014544 | 15.061 | 31.94 | 30.387
0.03 | 0.0019324 | 22.053 | 48.209 | 48.015
0.04 | 0.0023041 | 28.471 | 64.71 | 65.86
0.05 | 0.0025987 | 34.256 | 80.66 | 83.2
0.06 | 0.0028425 | 39.542 | 96.61 | 100.51
0.07 | 0.0030456 | 44.326 | 112.62 | 117.85
0.08 | 0.0032215 | 48.535 | 128.37 | 135.13
0.09 | 0.0033894 | 52.279 | 143.78 | 152.02
0.1 | 0.0035437 | 55.602 | 158.98 | 168.84
0.11 | 0.0036957 | 58.46 | 174.31 | 185.69
0.12 | 0.0038324 | 61.07 | 189.07 | 202.28
0.13 | 0.0039791 | 63.44 | 203.84 | 218.73
0.14 | 0.0041237 | 65.5 | 218.09 | 234.75
0.15 | 0.0042534 | 67.46 | 232.25 | 250.77
0.16 | 0.0044118 | 69.18 | 246 | 266.45
0.17 | 0.0045547 | 70.76 | 259.27 | 281.83
0.18 | 0.0047137 | 72.21 | 272.75 | 297.4
0.19 | 0.0048616 | 73.47 | 285.53 | 312.42
0.2 | 0.0050265 | 74.75 | 298.1 | 327.21
0.21 | 0.0051883 | 75.98 | 310.3 | 341.8
0.22 | 0.0053479 | 77.15 | 322.14 | 356.17
0.23 | 0.0055364 | 78.37 | 333.71 | 370.34
0.24 | 0.0056986 | 79.56 | 344.75 | 384.12
0.25 | 0.005776 | 80.91 | 355.5 | 397.64
0.26 | 0.005962 | 82.26 | 365.79 | 410.93
0.27 | 0.006171 | 83.67 | 375.89 | 424.17
0.28 | 0.006362 | 84.97 | 385.46 | 436.75
0.29 | 0.006572 | 86.37 | 394.59 | 449.28
0.3 | 0.006806 | 87.69 | 403.47 | 461.36
0.31 | 0.007023 | 88.97 | 412 | 473.25
0.32 | 0.007259 | 90.26 | 420.22 | 485.03
0.33 | 0.007453 | 91.32 | 427.97 | 496.32
0.34 | 0.007705 | 92.61 | 435.44 | 507.21
0.35 | 0.007938 | 93.84 | 442.58 | 517.87
0.36 | 0.008208 | 94.92 | 449.46 | 528.25
0.37 | 0.008443 | 96.07 | 455.95 | 538.47
0.38 | 0.008696 | 97.15 | 462.12 | 548.15
0.39 | 0.008954 | 98.24 | 467.96 | 557.52
0.4 | 0.009229 | 99.39 | 473.71 | 566.77
0.41 | 0.009528 | 100.46 | 479.11 | 575.4
0.42 | 0.009812 | 101.5 | 484.24 | 584.1
0.43 | 0.010117 | 102.66 | 489.14 | 592.4
0.44 | 0.010418 | 103.66 | 493.93 | 600
0.45 | 0.01078 | 104.83 | 498.5 | 607.5
0.46 | 0.011126 | 105.97 | 502.78 | 614.7
0.47 | 0.011537 | 106.97 | 507.01 | 621.8
0.48 | 0.011919 | 108.17 | 511.07 | 628.4
0.49 | 0.01234 | 109.29 | 515.05 | 634.9
0.5 | 0.012797 | 110.4 | 518.81 | 640.9
0.51 | 0.013212 | 111.58 | 522.48 | 646.9
0.52 | 0.01372 | 112.7 | 526.13 | 652.2
0.53 | 0.014278 | 113.87 | 529.66 | 657.8
0.54 | 0.014844 | 115.01 | 533.02 | 662.6
0.55 | 0.015345 | 116.25 | 536.29 | 667.3
0.56 | 0.015956 | 117.41 | 539.54 | 672
0.57 | 0.016549 | 118.65 | 542.66 | 676.1
0.58 | 0.017233 | 119.87 | 545.69 | 680
0.59 | 0.017876 | 121.1 | 548.58 | 684
0.6 | 0.01858 | 122.37 | 551.38 | 687.6
0.61 | 0.019321 | 123.5 | 554.25 | 691.2
0.62 | 0.019983 | 124.79 | 556.88 | 694
0.63 | 0.020751 | 126.06 | 559.45 | 697
0.64 | 0.021585 | 127.45 | 562.01 | 699.7
0.65 | 0.02242 | 128.81 | 564.32 | 702.5
0.66 | 0.023123 | 129.89 | 566.76 | 704.8
0.67 | 0.023932 | 131.36 | 568.97 | 706.8
0.68 | 0.024833 | 132.6 | 571.2 | 708.9
0.69 | 0.025733 | 133.88 | 573.1 | 710.8
0.7 | 0.02667 | 135.24 | 575 | 712.5
0.71 | 0.027582 | 136.47 | 577 | 714.2
0.72 | 0.028465 | 137.83 | 578.7 | 715.4
0.73 | 0.029323 | 139.2 | 580.8 | 716.8
0.74 | 0.03029 | 140.49 | 582.3 | 718.1
0.75 | 0.031377 | 141.7 | 584.4 | 719.4
0.76 | 0.032496 | 143.17 | 585.5 | 720.4
0.77 | 0.033454 | 144.47 | 587.6 | 721.4
0.78 | 0.034594 | 145.85 | 588.8 | 722.1
0.79 | 0.035643 | 147.27 | 590.4 | 723.3
0.8 | 0.036709 | 148.43 | 591.8 | 724
0.81 | 0.037952 | 149.94 | 593 | 724.9
0.82 | 0.039054 | 151.36 | 594.4 | 725.3
0.83 | 0.040214 | 152.7 | 595.6 | 725.8
0.84 | 0.041333 | 154.29 | 597 | 726.5
0.85 | 0.042671 | 155.51 | 598.2 | 727.1
0.86 | 0.043825 | 156.95 | 599.2 | 727.5
0.87 | 0.045105 | 158.45 | 600.7 | 728.1
0.88 | 0.046306 | 159.79 | 601.5 | 728.6
0.89 | 0.047539 | 161.26 | 602.8 | 729
0.9 | 0.049002 | 162.67 | 604 | 729.2
0.91 | 0.050041 | 164.13 | 605.1 | 729.9
0.92 | 0.051669 | 165.66 | 606.2 | 730.3
0.93 | 0.05306 | 167.06 | 607.1 | 730.9
0.94 | 0.054404 | 168.48 | 608.3 | 731.1
0.95 | 0.055739 | 170.06 | 609.2 | 731.3
0.96 | 0.05748 | 171.56 | 610.4 | 731.5
0.97 | 0.05832 | 172.97 | 611.7 | 731.9
0.98 | 0.06052 | 174.65 | 612.5 | 732.3
0.99 | 0.06212 | 175.91 | 613.5 | 732.4
1 | 0.06339 | 177.5 | 614.3 | 733.1