## I-V Characteristic (mA-mm)
VDS (V) | VGS = -0.300 V | VGS = 0.100 V | VGS = 0.500 V | VGS = 0.900 V
0 | -2.8911e-05 | -0.5028 | -1.0238 | -5.148
0.01 | 0.0007628 | 7.547 | 15.73 | 12.764
0.02 | 0.0013459 | 14.911 | 32.021 | 30.547
0.03 | 0.0017862 | 21.903 | 48.419 | 48.198
0.04 | 0.0021251 | 28.254 | 64.9 | 66.12
0.05 | 0.0023882 | 34.006 | 81.06 | 83.54
0.06 | 0.0026157 | 39.181 | 97.13 | 100.94
0.07 | 0.0027996 | 43.932 | 112.92 | 118.72
0.08 | 0.0029643 | 48.117 | 128.95 | 135.75
0.09 | 0.0031039 | 51.8 | 144.45 | 152.74
0.1 | 0.0032453 | 55.083 | 159.59 | 169.76
0.11 | 0.0033813 | 57.84 | 174.97 | 186.73
0.12 | 0.0035023 | 60.41 | 190.03 | 203.38
0.13 | 0.0036351 | 62.75 | 204.65 | 219.75
0.14 | 0.0037547 | 64.82 | 218.95 | 235.97
0.15 | 0.0038869 | 66.7 | 233.22 | 252.13
0.16 | 0.004019 | 68.39 | 247.11 | 267.7
0.17 | 0.004152 | 69.91 | 260.59 | 283.65
0.18 | 0.0042993 | 71.27 | 273.77 | 298.79
0.19 | 0.0044317 | 72.58 | 286.86 | 314.01
0.2 | 0.0045717 | 73.79 | 299.35 | 329.02
0.21 | 0.004722 | 75 | 311.48 | 343.8
0.22 | 0.0048575 | 76.14 | 323.57 | 358.13
0.23 | 0.0050348 | 77.35 | 335.13 | 372.37
0.24 | 0.0051842 | 78.6 | 346.08 | 386.31
0.25 | 0.005353 | 79.89 | 356.91 | 399.99
0.26 | 0.0055081 | 81.21 | 367.26 | 413.41
0.27 | 0.005684 | 82.59 | 377.28 | 426.56
0.28 | 0.005738 | 83.86 | 386.83 | 439.39
0.29 | 0.005939 | 85.27 | 396.09 | 451.81
0.3 | 0.006126 | 86.57 | 404.95 | 464.03
0.31 | 0.006326 | 87.79 | 413.53 | 476.29
0.32 | 0.006539 | 89.03 | 421.65 | 487.79
0.33 | 0.006718 | 90.2 | 429.58 | 499.16
0.34 | 0.006942 | 91.4 | 436.99 | 510.32
0.35 | 0.007169 | 92.61 | 444.08 | 520.97
0.36 | 0.007399 | 93.67 | 451.01 | 531.61
0.37 | 0.007609 | 94.82 | 457.53 | 541.64
0.38 | 0.007855 | 95.83 | 463.7 | 551.49
0.39 | 0.008095 | 97.05 | 469.54 | 561
0.4 | 0.008355 | 98.12 | 475.26 | 570.3
0.41 | 0.008607 | 99.21 | 480.67 | 579
0.42 | 0.008888 | 100.24 | 485.81 | 587.8
0.43 | 0.009159 | 101.34 | 490.68 | 595.8
0.44 | 0.00941 | 102.42 | 495.46 | 603.8
0.45 | 0.009745 | 103.54 | 499.97 | 611.5
0.46 | 0.010051 | 104.54 | 504.33 | 618.6
0.47 | 0.010425 | 105.67 | 508.57 | 625.9
0.48 | 0.010747 | 106.77 | 512.61 | 632.7
0.49 | 0.011145 | 107.91 | 516.57 | 638.9
0.5 | 0.011503 | 108.99 | 520.34 | 645.1
0.51 | 0.011931 | 110.18 | 524.05 | 650.5
0.52 | 0.012368 | 111.22 | 527.6 | 656.4
0.53 | 0.012855 | 112.44 | 531.13 | 661.4
0.54 | 0.013343 | 113.64 | 534.54 | 666.5
0.55 | 0.013787 | 114.8 | 537.79 | 671.3
0.56 | 0.014412 | 116.04 | 540.97 | 676
0.57 | 0.014942 | 117.15 | 544.09 | 680.4
0.58 | 0.015516 | 118.41 | 547.13 | 684.1
0.59 | 0.016017 | 119.63 | 550.06 | 688
0.6 | 0.016676 | 120.94 | 552.83 | 691.4
0.61 | 0.017317 | 122.1 | 555.6 | 695.2
0.62 | 0.017968 | 123.29 | 558.3 | 698
0.63 | 0.018681 | 124.62 | 560.87 | 701.2
0.64 | 0.019387 | 125.95 | 563.3 | 704
0.65 | 0.020088 | 127.21 | 565.81 | 706.4
0.66 | 0.020695 | 128.35 | 568.11 | 708.9
0.67 | 0.021537 | 129.66 | 570.3 | 710.9
0.68 | 0.022285 | 130.96 | 572.3 | 712.9
0.69 | 0.023111 | 132.29 | 574.4 | 714.8
0.7 | 0.023834 | 133.65 | 576.4 | 716.4
0.71 | 0.024621 | 134.78 | 578.2 | 718
0.72 | 0.025536 | 136.21 | 580.2 | 719.5
0.73 | 0.026362 | 137.47 | 582.1 | 720.8
0.74 | 0.027316 | 138.79 | 583.7 | 722
0.75 | 0.0282 | 140.11 | 585.4 | 723.3
0.76 | 0.029125 | 141.38 | 587.2 | 724.5
0.77 | 0.029927 | 142.76 | 588.6 | 725.1
0.78 | 0.030913 | 144.04 | 590.2 | 725.9
0.79 | 0.031872 | 145.4 | 591.4 | 726.7
0.8 | 0.033007 | 146.7 | 592.8 | 727.7
0.81 | 0.033881 | 148.1 | 594.2 | 728.3
0.82 | 0.034897 | 149.46 | 595.6 | 728.7
0.83 | 0.036095 | 150.78 | 597.2 | 729.2
0.84 | 0.036914 | 152.25 | 598.2 | 729.9
0.85 | 0.038173 | 153.48 | 599.4 | 730.6
0.86 | 0.03931 | 154.98 | 600.4 | 731.1
0.87 | 0.040461 | 156.39 | 601.5 | 731.5
0.88 | 0.041465 | 157.87 | 602.8 | 731.9
0.89 | 0.042705 | 159.34 | 604.2 | 732.3
0.9 | 0.043769 | 160.63 | 605.2 | 732.7
0.91 | 0.045042 | 162.15 | 606.2 | 733.3
0.92 | 0.046255 | 163.57 | 607.4 | 733.5
0.93 | 0.047538 | 165.11 | 608.4 | 733.9
0.94 | 0.048839 | 166.49 | 609.4 | 734.3
0.95 | 0.049927 | 167.95 | 610.5 | 734.5
0.96 | 0.05133 | 169.44 | 611.7 | 734.9
0.97 | 0.05279 | 171 | 612.7 | 735.1
0.98 | 0.054251 | 172.43 | 613.5 | 735.5
0.99 | 0.055457 | 173.82 | 614.6 | 735.6
1 | 0.056938 | 175.35 | 615.6 | 736.3