## I-V Characteristic (mA-mm)
VDS (V) | VGS = -0.300 V | VGS = 0.100 V | VGS = 0.500 V | VGS = 0.900 V
0 | -2.3379e-05 | -0.5358 | -0.9213 | -5.021
0.01 | 0.0007694 | 7.58 | 15.568 | 12.685
0.02 | 0.0013576 | 14.937 | 31.957 | 30.422
0.03 | 0.0018002 | 21.824 | 48.372 | 48.099
0.04 | 0.0021448 | 28.182 | 64.78 | 65.88
0.05 | 0.0024114 | 33.879 | 80.93 | 83.39
0.06 | 0.0026366 | 39.138 | 96.73 | 100.78
0.07 | 0.0028174 | 43.807 | 113.01 | 118.39
0.08 | 0.002988 | 47.925 | 128.57 | 135.48
0.09 | 0.0031361 | 51.609 | 144.03 | 152.4
0.1 | 0.0032757 | 54.906 | 159.32 | 169.28
0.11 | 0.0034147 | 57.69 | 174.51 | 186.01
0.12 | 0.0035473 | 60.29 | 189.52 | 202.88
0.13 | 0.0036822 | 62.59 | 204.03 | 219.04
0.14 | 0.0038059 | 64.71 | 218.32 | 235.17
0.15 | 0.0039382 | 66.54 | 232.6 | 251.37
0.16 | 0.0040695 | 68.22 | 246.42 | 267.05
0.17 | 0.0041942 | 69.73 | 259.81 | 282.62
0.18 | 0.0043527 | 71.17 | 273.02 | 297.97
0.19 | 0.0044949 | 72.49 | 285.98 | 313.18
0.2 | 0.0046545 | 73.74 | 298.48 | 328.06
0.21 | 0.0047912 | 74.88 | 310.74 | 342.8
0.22 | 0.0049501 | 76 | 322.55 | 357.02
0.23 | 0.0051098 | 77.17 | 334 | 371.2
0.24 | 0.005252 | 78.49 | 345.04 | 385.01
0.25 | 0.0054206 | 79.71 | 355.7 | 398.51
0.26 | 0.0055851 | 81.07 | 366.12 | 412.09
0.27 | 0.005647 | 82.43 | 376 | 425.03
0.28 | 0.005821 | 83.82 | 385.59 | 437.74
0.29 | 0.006035 | 85.17 | 394.78 | 450.27
0.3 | 0.006229 | 86.48 | 403.55 | 462.31
0.31 | 0.006429 | 87.75 | 412.09 | 474.39
0.32 | 0.006627 | 88.99 | 420.19 | 485.93
0.33 | 0.006834 | 90.09 | 428.02 | 497.32
0.34 | 0.007056 | 91.32 | 435.42 | 508.26
0.35 | 0.007282 | 92.51 | 442.5 | 519.03
0.36 | 0.00751 | 93.57 | 449.32 | 529.46
0.37 | 0.007743 | 94.76 | 455.78 | 539.56
0.38 | 0.007998 | 95.88 | 461.93 | 549.25
0.39 | 0.008212 | 96.95 | 467.75 | 558.63
0.4 | 0.008494 | 98.11 | 473.47 | 568.01
0.41 | 0.008761 | 99.05 | 478.77 | 576.6
0.42 | 0.009054 | 100.18 | 483.86 | 585
0.43 | 0.009299 | 101.31 | 488.74 | 593.2
0.44 | 0.009587 | 102.38 | 493.48 | 601
0.45 | 0.009896 | 103.5 | 497.97 | 608.6
0.46 | 0.010216 | 104.52 | 502.31 | 615.8
0.47 | 0.010567 | 105.71 | 506.46 | 622.8
0.48 | 0.010927 | 106.85 | 510.53 | 629.4
0.49 | 0.011317 | 107.94 | 514.43 | 635.7
0.5 | 0.01168 | 108.94 | 518.17 | 641.9
0.51 | 0.012109 | 110.13 | 521.85 | 647.9
0.52 | 0.012593 | 111.3 | 525.43 | 653.1
0.53 | 0.013093 | 112.46 | 528.92 | 658.5
0.54 | 0.013555 | 113.61 | 532.23 | 663.3
0.55 | 0.014089 | 114.69 | 535.47 | 668.1
0.56 | 0.014602 | 115.99 | 538.68 | 672.6
0.57 | 0.015151 | 117.21 | 541.82 | 677
0.58 | 0.015721 | 118.48 | 544.79 | 681
0.59 | 0.016328 | 119.75 | 547.64 | 684.5
0.6 | 0.017036 | 120.82 | 550.49 | 688.4
0.61 | 0.017616 | 122.18 | 553.21 | 691.6
0.62 | 0.018354 | 123.34 | 555.9 | 694.6
0.63 | 0.019042 | 124.66 | 558.41 | 697.6
0.64 | 0.019713 | 125.85 | 560.92 | 700.4
0.65 | 0.020436 | 127.13 | 563.33 | 702.8
0.66 | 0.021204 | 128.43 | 565.65 | 705.3
0.67 | 0.021908 | 129.73 | 567.93 | 707.6
0.68 | 0.022648 | 131.04 | 569.9 | 709.4
0.69 | 0.02351 | 132.12 | 572.3 | 711.3
0.7 | 0.024297 | 133.55 | 573.9 | 712.8
0.71 | 0.025216 | 134.9 | 575.7 | 714.6
0.72 | 0.025938 | 136.14 | 578 | 716
0.73 | 0.026853 | 137.57 | 579.6 | 717.4
0.74 | 0.027743 | 138.67 | 581.4 | 718.6
0.75 | 0.028627 | 140.1 | 583 | 719.6
0.76 | 0.029617 | 141.38 | 584.8 | 720.8
0.77 | 0.030622 | 142.7 | 586.2 | 721.7
0.78 | 0.03161 | 144.06 | 587.6 | 722.6
0.79 | 0.03248 | 145.34 | 589.2 | 723.5
0.8 | 0.033503 | 146.66 | 590.4 | 724.1
0.81 | 0.034606 | 148.09 | 591.7 | 724.9
0.82 | 0.035677 | 149.48 | 593.1 | 725.3
0.83 | 0.036746 | 150.69 | 594.2 | 725.9
0.84 | 0.037809 | 152.12 | 595.6 | 726.7
0.85 | 0.038889 | 153.52 | 597 | 727.1
0.86 | 0.039988 | 154.87 | 598.2 | 727.7
0.87 | 0.041197 | 156.41 | 599.2 | 727.9
0.88 | 0.042433 | 157.63 | 600.5 | 728.3
0.89 | 0.043632 | 159.19 | 601.4 | 728.8
0.9 | 0.044673 | 160.57 | 602.6 | 729.2
0.91 | 0.045996 | 161.95 | 603.8 | 729.7
0.92 | 0.047295 | 163.51 | 604.6 | 730.3
0.93 | 0.048556 | 164.84 | 605.8 | 730.3
0.94 | 0.049811 | 166.37 | 606.9 | 730.9
0.95 | 0.05119 | 167.9 | 607.9 | 731.3
0.96 | 0.052508 | 169.36 | 609 | 731.5
0.97 | 0.053653 | 170.76 | 609.9 | 731.9
0.98 | 0.055084 | 172.23 | 611 | 732.2
0.99 | 0.056494 | 173.76 | 612.2 | 732.3
1 | 0.05784 | 175.29 | 613.1 | 732.4