## I-V Characteristic (mA-mm)
VDS (V) | VGS = -0.300 V | VGS = 0.100 V | VGS = 0.500 V | VGS = 0.900 V
0 | -2.9507e-05 | -0.5768 | -1.0152 | -5.157
0.01 | 0.0007682 | 7.526 | 15.576 | 12.743
0.02 | 0.0013556 | 14.988 | 32.097 | 30.522
0.03 | 0.0018 | 21.886 | 48.3 | 48.124
0.04 | 0.0021469 | 28.262 | 64.96 | 66.02
0.05 | 0.0024136 | 34.06 | 80.95 | 83.7
0.06 | 0.0026435 | 39.275 | 97.27 | 101.28
0.07 | 0.0028236 | 43.96 | 113.21 | 118.59
0.08 | 0.0029894 | 48.101 | 128.91 | 135.77
0.09 | 0.0031384 | 51.86 | 144.39 | 152.88
0.1 | 0.0032624 | 55.137 | 159.67 | 169.48
0.11 | 0.0034003 | 57.9 | 175.19 | 186.89
0.12 | 0.0035322 | 60.49 | 189.91 | 203.38
0.13 | 0.0036612 | 62.8 | 204.52 | 219.66
0.14 | 0.0037952 | 64.92 | 219.03 | 235.93
0.15 | 0.0039335 | 66.78 | 233.38 | 252.09
0.16 | 0.00407 | 68.51 | 246.98 | 267.99
0.17 | 0.0041967 | 69.97 | 260.67 | 283.37
0.18 | 0.0043358 | 71.43 | 273.85 | 298.82
0.19 | 0.0044802 | 72.74 | 286.85 | 314.13
0.2 | 0.0046067 | 73.9 | 299.5 | 329.14
0.21 | 0.0047676 | 75.08 | 311.72 | 343.68
0.22 | 0.0049144 | 76.3 | 323.52 | 358.16
0.23 | 0.0050849 | 77.48 | 335 | 372.37
0.24 | 0.0052308 | 78.71 | 346.08 | 386.07
0.25 | 0.0054068 | 80.05 | 357.04 | 400.13
0.26 | 0.0055819 | 81.31 | 367.25 | 413.28
0.27 | 0.005709 | 82.74 | 377.22 | 426.33
0.28 | 0.005877 | 84.11 | 386.94 | 439.26
0.29 | 0.006065 | 85.47 | 396.17 | 451.74
0.3 | 0.006264 | 86.83 | 404.95 | 464.08
0.31 | 0.006467 | 87.9 | 413.6 | 475.98
0.32 | 0.00666 | 89.21 | 421.75 | 487.67
0.33 | 0.006872 | 90.45 | 429.59 | 499.12
0.34 | 0.007084 | 91.56 | 437.02 | 510.19
0.35 | 0.00728 | 92.76 | 444.13 | 520.87
0.36 | 0.007519 | 93.86 | 451.1 | 531.42
0.37 | 0.007745 | 95.03 | 457.53 | 541.6
0.38 | 0.007987 | 96.09 | 463.69 | 551.35
0.39 | 0.008215 | 97.15 | 469.65 | 560.89
0.4 | 0.008478 | 98.17 | 475.41 | 570
0.41 | 0.008717 | 99.33 | 480.75 | 578.7
0.42 | 0.008992 | 100.46 | 485.86 | 587.4
0.43 | 0.009254 | 101.52 | 490.81 | 595.1
0.44 | 0.009556 | 102.63 | 495.6 | 603.8
0.45 | 0.00987 | 103.59 | 500.15 | 611
0.46 | 0.010147 | 104.79 | 504.45 | 618.6
0.47 | 0.010518 | 105.91 | 508.7 | 625.3
0.48 | 0.010886 | 106.9 | 512.81 | 632.1
0.49 | 0.01126 | 108.1 | 516.71 | 638.7
0.5 | 0.011603 | 109.13 | 520.51 | 644.7
0.51 | 0.01207 | 110.29 | 524.22 | 650.3
0.52 | 0.012502 | 111.5 | 527.89 | 656.1
0.53 | 0.012964 | 112.65 | 531.26 | 661.4
0.54 | 0.013445 | 113.73 | 534.65 | 666.2
0.55 | 0.014005 | 114.89 | 537.97 | 671
0.56 | 0.014574 | 116.15 | 541.18 | 675.6
0.57 | 0.01506 | 117.37 | 544.35 | 680
0.58 | 0.015615 | 118.52 | 547.29 | 684
0.59 | 0.016199 | 119.63 | 550.21 | 687.6
0.6 | 0.016854 | 120.97 | 553.05 | 691.4
0.61 | 0.017474 | 122.22 | 555.85 | 694.6
0.62 | 0.018078 | 123.39 | 558.47 | 698
0.63 | 0.018778 | 124.8 | 561.03 | 700.5
0.64 | 0.019427 | 125.92 | 563.57 | 703.4
0.65 | 0.020127 | 127.29 | 565.99 | 706
0.66 | 0.020878 | 128.57 | 568.31 | 708.4
0.67 | 0.021718 | 129.83 | 570.3 | 710.7
0.68 | 0.022421 | 131.12 | 572.5 | 712.4
0.69 | 0.023229 | 132.34 | 574.8 | 714.4
0.7 | 0.023985 | 133.68 | 576.6 | 716
0.71 | 0.024896 | 135.03 | 578.6 | 717.6
0.72 | 0.02566 | 136.28 | 580.2 | 718.9
0.73 | 0.026536 | 137.51 | 582.2 | 720.2
0.74 | 0.027366 | 138.85 | 583.8 | 721.6
0.75 | 0.028229 | 140.23 | 585.8 | 722.6
0.76 | 0.029259 | 141.56 | 587.2 | 724
0.77 | 0.030226 | 142.99 | 588.6 | 724.7
0.78 | 0.031224 | 144.1 | 590.2 | 725.5
0.79 | 0.032049 | 145.54 | 591.5 | 726.5
0.8 | 0.03304 | 146.91 | 593 | 726.9
0.81 | 0.034081 | 148.25 | 594.3 | 727.9
0.82 | 0.035024 | 149.74 | 596 | 728.3
0.83 | 0.036058 | 150.99 | 597.2 | 729.1
0.84 | 0.037197 | 152.45 | 598.4 | 729.9
0.85 | 0.038307 | 153.83 | 599.6 | 729.9
0.86 | 0.039329 | 155.25 | 600.6 | 730.6
0.87 | 0.040522 | 156.63 | 602 | 731.1
0.88 | 0.04166 | 158.05 | 603.1 | 731.4
0.89 | 0.042939 | 159.47 | 604.2 | 731.9
0.9 | 0.043964 | 160.92 | 605.3 | 732.3
0.91 | 0.045127 | 162.48 | 606.2 | 732.4
0.92 | 0.046487 | 163.83 | 607.4 | 733.1
0.93 | 0.047503 | 165.29 | 608.6 | 733.3
0.94 | 0.048823 | 166.83 | 609.7 | 733.8
0.95 | 0.050121 | 168.28 | 610.6 | 734.1
0.96 | 0.051471 | 169.8 | 611.6 | 734.5
0.97 | 0.052675 | 171.13 | 612.8 | 734.7
0.98 | 0.054242 | 172.78 | 613.8 | 735.1
0.99 | 0.055511 | 174.23 | 614.8 | 735.3
1 | 0.056852 | 175.71 | 615.9 | 735.5