## I-V Characteristic (mA-mm)
VDS (V) | VGS = -0.300 V | VGS = 0.100 V | VGS = 0.500 V | VGS = 0.900 V
0 | -2.8999e-05 | -0.5139 | -0.8191 | -5.089
0.01 | 0.0007618 | 7.437 | 15.588 | 12.714
0.02 | 0.0013325 | 15.049 | 32.152 | 30.637
0.03 | 0.0017673 | 21.885 | 48.641 | 48.473
0.04 | 0.0021085 | 28.238 | 65.14 | 66.29
0.05 | 0.0023692 | 33.998 | 81.51 | 83.98
0.06 | 0.0025862 | 39.239 | 97.39 | 101.6
0.07 | 0.002769 | 43.943 | 113.67 | 119.27
0.08 | 0.0029246 | 48.08 | 129.41 | 136.4
0.09 | 0.0030767 | 51.786 | 145.05 | 153.62
0.1 | 0.0032145 | 55.073 | 160.28 | 170.62
0.11 | 0.0033449 | 57.84 | 175.83 | 187.34
0.12 | 0.0034749 | 60.49 | 190.84 | 204.47
0.13 | 0.0036061 | 62.71 | 205.47 | 220.82
0.14 | 0.0037351 | 64.78 | 219.84 | 236.92
0.15 | 0.0038472 | 66.68 | 234.2 | 253.24
0.16 | 0.0039775 | 68.36 | 248.18 | 269.16
0.17 | 0.0041145 | 69.87 | 261.53 | 284.89
0.18 | 0.0042285 | 71.19 | 274.8 | 300.1
0.19 | 0.0043905 | 72.61 | 287.98 | 315.59
0.2 | 0.0045319 | 73.78 | 300.34 | 330.58
0.21 | 0.0046728 | 74.98 | 312.75 | 345.31
0.22 | 0.0048185 | 76.22 | 324.54 | 359.73
0.23 | 0.0049622 | 77.27 | 336.08 | 374.09
0.24 | 0.0051213 | 78.59 | 347.13 | 387.94
0.25 | 0.0052687 | 79.79 | 357.93 | 401.47
0.26 | 0.0054437 | 81.21 | 368.33 | 415.21
0.27 | 0.0056144 | 82.55 | 378.25 | 428.31
0.28 | 0.00566 | 83.89 | 387.84 | 440.97
0.29 | 0.005837 | 85.21 | 397.12 | 453.65
0.3 | 0.006031 | 86.45 | 406.02 | 465.85
0.31 | 0.006238 | 87.82 | 414.4 | 478
0.32 | 0.006427 | 88.94 | 422.58 | 489.47
0.33 | 0.00666 | 90.12 | 430.5 | 501.04
0.34 | 0.006849 | 91.3 | 437.88 | 512.13
0.35 | 0.007064 | 92.46 | 444.95 | 522.88
0.36 | 0.007267 | 93.64 | 451.86 | 533.31
0.37 | 0.007517 | 94.64 | 458.36 | 543.52
0.38 | 0.007763 | 95.71 | 464.51 | 553.33
0.39 | 0.008016 | 96.85 | 470.3 | 562.78
0.4 | 0.008233 | 97.88 | 476.04 | 572
0.41 | 0.008484 | 99.11 | 481.45 | 580.8
0.42 | 0.008742 | 100.02 | 486.54 | 589.4
0.43 | 0.009004 | 101.22 | 491.41 | 597.6
0.44 | 0.009274 | 102.34 | 496.2 | 605.4
0.45 | 0.009596 | 103.46 | 500.71 | 613
0.46 | 0.009899 | 104.44 | 505.05 | 619.9
0.47 | 0.010214 | 105.51 | 509.21 | 627.3
0.48 | 0.010589 | 106.58 | 513.29 | 633.7
0.49 | 0.010964 | 107.69 | 517.17 | 640.1
0.5 | 0.011369 | 108.82 | 521.03 | 646.3
0.51 | 0.011755 | 109.85 | 524.67 | 652.1
0.52 | 0.012212 | 111.1 | 528.25 | 657.8
0.53 | 0.012642 | 112.26 | 531.76 | 663
0.54 | 0.01306 | 113.4 | 535.13 | 667.7
0.55 | 0.013631 | 114.65 | 538.39 | 672.6
0.56 | 0.014138 | 115.71 | 541.59 | 677.1
0.57 | 0.014766 | 116.91 | 544.7 | 681.2
0.58 | 0.01524 | 118.17 | 547.7 | 685.2
0.59 | 0.015803 | 119.39 | 550.59 | 689.1
0.6 | 0.016387 | 120.6 | 553.45 | 692.6
0.61 | 0.017009 | 121.8 | 556.16 | 696.2
0.62 | 0.017694 | 123.06 | 558.85 | 699.2
0.63 | 0.018313 | 124.3 | 561.3 | 702
0.64 | 0.019001 | 125.63 | 563.88 | 704.8
0.65 | 0.019612 | 126.73 | 566.32 | 706.9
0.66 | 0.020387 | 128.1 | 568.57 | 709.6
0.67 | 0.021173 | 129.41 | 570.7 | 711.6
0.68 | 0.021924 | 130.66 | 572.8 | 713.3
0.69 | 0.022597 | 132.06 | 575 | 715.5
0.7 | 0.023426 | 133.17 | 576.7 | 717.2
0.71 | 0.024138 | 134.51 | 578.9 | 718.4
0.72 | 0.02501 | 135.84 | 580.8 | 719.9
0.73 | 0.025805 | 137.13 | 582.6 | 721.2
0.74 | 0.026681 | 138.45 | 584.4 | 722.1
0.75 | 0.027597 | 139.72 | 585.5 | 723.6
0.76 | 0.028393 | 141.02 | 587.6 | 724.5
0.77 | 0.029418 | 142.38 | 589.2 | 725.5
0.78 | 0.030284 | 143.71 | 590.2 | 726
0.79 | 0.031302 | 144.95 | 592.1 | 726.9
0.8 | 0.032192 | 146.33 | 593.4 | 727.9
0.81 | 0.033188 | 147.65 | 594.6 | 728.3
0.82 | 0.034242 | 149.05 | 595.8 | 729
0.83 | 0.035095 | 150.49 | 597.4 | 729.7
0.84 | 0.036269 | 151.58 | 598.6 | 730.2
0.85 | 0.03725 | 153.14 | 599.6 | 730.7
0.86 | 0.03849 | 154.53 | 601 | 731.3
0.87 | 0.039439 | 155.85 | 602.1 | 731.7
0.88 | 0.040579 | 157.41 | 603.3 | 731.9
0.89 | 0.041722 | 158.65 | 604.2 | 732.3
0.9 | 0.042944 | 160.24 | 605.4 | 732.9
0.91 | 0.04397 | 161.64 | 606.7 | 733.1
0.92 | 0.045134 | 163.06 | 607.5 | 733.5
0.93 | 0.046439 | 164.52 | 608.6 | 734.1
0.94 | 0.047461 | 165.99 | 609.8 | 734.3
0.95 | 0.048859 | 167.45 | 610.8 | 734.5
0.96 | 0.050069 | 168.92 | 611.9 | 734.9
0.97 | 0.051472 | 170.36 | 613 | 735.1
0.98 | 0.052545 | 171.68 | 613.8 | 735.3
0.99 | 0.053945 | 173.24 | 614.9 | 735.7
1 | 0.055429 | 174.72 | 615.9 | 735.9