## I-V Characteristic (mA-mm)
VDS (V) | VGS = -0.300 V | VGS = 0.100 V | VGS = 0.500 V | VGS = 0.900 V
0 | -2.0554e-05 | -0.5231 | -0.8129 | -5.162
0.01 | 0.000727 | 7.627 | 15.582 | 12.691
0.02 | 0.001275 | 14.966 | 32.153 | 30.563
0.03 | 0.0016871 | 21.862 | 48.581 | 48.375
0.04 | 0.00201 | 28.249 | 65.1 | 66.22
0.05 | 0.0022654 | 33.977 | 81.46 | 83.91
0.06 | 0.0024658 | 39.181 | 97.35 | 101.42
0.07 | 0.0026463 | 43.892 | 113.6 | 119.19
0.08 | 0.0027938 | 48.017 | 129.33 | 136.27
0.09 | 0.0029345 | 51.717 | 144.86 | 153.46
0.1 | 0.0030593 | 54.964 | 160.27 | 170.4
0.11 | 0.0031812 | 57.72 | 175.77 | 187.2
0.12 | 0.0033045 | 60.31 | 190.68 | 204.3
0.13 | 0.0034204 | 62.55 | 205.3 | 220.56
0.14 | 0.0035344 | 64.64 | 219.64 | 236.76
0.15 | 0.0036595 | 66.45 | 234.02 | 253.08
0.16 | 0.0037809 | 68.15 | 247.93 | 268.84
0.17 | 0.0039101 | 69.58 | 261.35 | 284.57
0.18 | 0.0040232 | 71.03 | 274.56 | 299.86
0.19 | 0.0041596 | 72.27 | 287.66 | 315.25
0.2 | 0.0042908 | 73.52 | 300.1 | 330.25
0.21 | 0.0044071 | 74.76 | 312.46 | 345.04
0.22 | 0.0045634 | 75.76 | 324.24 | 359.4
0.23 | 0.0047106 | 77 | 335.77 | 373.73
0.24 | 0.0048529 | 78.17 | 346.9 | 387.59
0.25 | 0.0050058 | 79.41 | 357.68 | 401.12
0.26 | 0.0051673 | 80.77 | 368.03 | 414.87
0.27 | 0.0053231 | 82.06 | 378.02 | 427.9
0.28 | 0.0054696 | 83.54 | 387.59 | 440.63
0.29 | 0.0056474 | 84.82 | 396.79 | 453.2
0.3 | 0.00569 | 86.08 | 405.7 | 465.39
0.31 | 0.005897 | 87.33 | 414.15 | 477.59
0.32 | 0.00606 | 88.53 | 422.27 | 489.02
0.33 | 0.006266 | 89.69 | 430.11 | 500.55
0.34 | 0.006476 | 90.84 | 437.52 | 511.57
0.35 | 0.006669 | 92.02 | 444.67 | 522.35
0.36 | 0.006877 | 92.96 | 451.5 | 532.84
0.37 | 0.007086 | 94.13 | 457.99 | 542.95
0.38 | 0.007308 | 95.31 | 464.15 | 552.77
0.39 | 0.007516 | 96.31 | 469.99 | 562.17
0.4 | 0.007764 | 97.51 | 475.69 | 571.3
0.41 | 0.007996 | 98.4 | 481.04 | 580.2
0.42 | 0.008261 | 99.6 | 486.12 | 588.7
0.43 | 0.008489 | 100.62 | 491.04 | 596.8
0.44 | 0.008778 | 101.74 | 495.77 | 604.7
0.45 | 0.009052 | 102.75 | 500.27 | 612.2
0.46 | 0.009318 | 103.87 | 504.59 | 619.5
0.47 | 0.009656 | 104.88 | 508.73 | 626.5
0.48 | 0.009991 | 106.06 | 512.83 | 632.9
0.49 | 0.010346 | 107.13 | 516.66 | 639.3
0.5 | 0.010682 | 108.17 | 520.47 | 645.3
0.51 | 0.011061 | 109.29 | 524.11 | 651
0.52 | 0.011484 | 110.52 | 527.68 | 656.6
0.53 | 0.011962 | 111.64 | 531.14 | 661.9
0.54 | 0.012388 | 112.88 | 534.46 | 667
0.55 | 0.012845 | 113.87 | 537.76 | 671.5
0.56 | 0.013378 | 115.16 | 540.97 | 676
0.57 | 0.013846 | 116.25 | 544.03 | 680.4
0.58 | 0.014405 | 117.47 | 546.98 | 684
0.59 | 0.014953 | 118.68 | 549.85 | 687.7
0.6 | 0.015478 | 119.87 | 552.71 | 691.6
0.61 | 0.016035 | 121.14 | 555.4 | 694.8
0.62 | 0.016734 | 122.35 | 558.04 | 697.9
0.63 | 0.017307 | 123.63 | 560.52 | 700.5
0.64 | 0.017948 | 124.74 | 563.04 | 703.2
0.65 | 0.018635 | 126.06 | 565.45 | 705.9
0.66 | 0.019358 | 127.33 | 567.74 | 708
0.67 | 0.020011 | 128.57 | 569.99 | 710.1
0.68 | 0.020611 | 129.97 | 572 | 712.3
0.69 | 0.021485 | 131.02 | 573.9 | 713.8
0.7 | 0.022155 | 132.44 | 576 | 715.4
0.71 | 0.022982 | 133.76 | 577.8 | 717
0.72 | 0.02359 | 134.96 | 579.8 | 718.5
0.73 | 0.024504 | 136.31 | 581.4 | 719.6
0.74 | 0.025267 | 137.49 | 583.2 | 720.8
0.75 | 0.026042 | 138.83 | 585 | 722
0.76 | 0.026878 | 140.21 | 586.6 | 722.8
0.77 | 0.027732 | 141.5 | 588 | 723.7
0.78 | 0.028713 | 142.74 | 589.4 | 724.9
0.79 | 0.029423 | 144.06 | 590.6 | 725.3
0.8 | 0.03044 | 145.47 | 592.4 | 725.9
0.81 | 0.0314 | 146.81 | 593.6 | 726.7
0.82 | 0.032442 | 148.12 | 594.9 | 727.3
0.83 | 0.033286 | 149.33 | 596.2 | 728.1
0.84 | 0.034314 | 150.81 | 597.6 | 728.5
0.85 | 0.035381 | 152.28 | 598.6 | 729
0.86 | 0.036274 | 153.58 | 599.8 | 729.3
0.87 | 0.037375 | 155.04 | 601 | 729.7
0.88 | 0.038381 | 156.29 | 602.2 | 730.3
0.89 | 0.03953 | 157.77 | 603.1 | 730.5
0.9 | 0.040549 | 159.2 | 604.2 | 731.3
0.91 | 0.041776 | 160.6 | 605.4 | 731.5
0.92 | 0.042789 | 162.1 | 606.5 | 731.6
0.93 | 0.043921 | 163.53 | 607.4 | 731.9
0.94 | 0.045198 | 164.91 | 608.6 | 732.3
0.95 | 0.046374 | 166.41 | 609.7 | 732.4
0.96 | 0.047514 | 167.87 | 610.6 | 732.9
0.97 | 0.048556 | 169.13 | 611.6 | 733.3
0.98 | 0.049988 | 170.7 | 612.7 | 733.5
0.99 | 0.051073 | 172.2 | 613.8 | 734.1
1 | 0.052559 | 173.63 | 614.9 | 734.3