## I-V Characteristic (mA-mm)
VDS (V) | VGS = -0.300 V | VGS = 0.100 V | VGS = 0.500 V | VGS = 0.900 V
0 | -2.2516e-05 | -0.516 | -1.0129 | -5.388
0.01 | 0.0007039 | 7.467 | 15.758 | 12.686
0.02 | 0.0012364 | 14.819 | 32.149 | 30.756
0.03 | 0.0016405 | 21.724 | 48.868 | 48.562
0.04 | 0.0019499 | 28.012 | 65.08 | 66.48
0.05 | 0.0021949 | 33.691 | 81.82 | 84.18
0.06 | 0.0023853 | 38.798 | 97.87 | 101.82
0.07 | 0.0025598 | 43.453 | 113.8 | 119.43
0.08 | 0.0027006 | 47.57 | 129.7 | 136.67
0.09 | 0.0028284 | 51.194 | 145.36 | 154.12
0.1 | 0.0029544 | 54.419 | 160.87 | 171.13
0.11 | 0.0030771 | 57.2 | 176.08 | 188.09
0.12 | 0.0031957 | 59.77 | 191.14 | 204.74
0.13 | 0.0033037 | 62.09 | 205.91 | 221.25
0.14 | 0.0034155 | 64.03 | 220.35 | 237.97
0.15 | 0.0035341 | 65.92 | 234.62 | 253.86
0.16 | 0.0036451 | 67.51 | 248.56 | 269.78
0.17 | 0.0037787 | 69.02 | 262.09 | 285.67
0.18 | 0.0038975 | 70.38 | 275.2 | 300.86
0.19 | 0.0040236 | 71.65 | 288.56 | 316.45
0.2 | 0.0041527 | 72.77 | 301.07 | 331.42
0.21 | 0.0042866 | 74.02 | 313.09 | 346.17
0.22 | 0.0044248 | 75.16 | 325.07 | 360.49
0.23 | 0.0045546 | 76.32 | 336.68 | 375.06
0.24 | 0.0046972 | 77.56 | 347.78 | 389.05
0.25 | 0.0048405 | 78.74 | 358.43 | 402.73
0.26 | 0.0049776 | 80.15 | 368.86 | 416.04
0.27 | 0.0051528 | 81.49 | 378.87 | 429.39
0.28 | 0.0053032 | 82.78 | 388.43 | 442.41
0.29 | 0.0054743 | 84.15 | 397.69 | 454.77
0.3 | 0.0056416 | 85.43 | 406.57 | 467.07
0.31 | 0.005704 | 86.61 | 414.99 | 479.27
0.32 | 0.005877 | 87.85 | 423.11 | 490.73
0.33 | 0.006077 | 89.01 | 431.06 | 502.4
0.34 | 0.006259 | 90.13 | 438.5 | 513.41
0.35 | 0.006456 | 91.24 | 445.51 | 524.14
0.36 | 0.006663 | 92.37 | 452.33 | 534.7
0.37 | 0.006851 | 93.52 | 458.78 | 544.71
0.38 | 0.007106 | 94.6 | 465.06 | 554.65
0.39 | 0.007321 | 95.49 | 470.84 | 564.15
0.4 | 0.007557 | 96.67 | 476.41 | 573.5
0.41 | 0.007775 | 97.75 | 481.87 | 582
0.42 | 0.00802 | 98.89 | 487.01 | 590.8
0.43 | 0.008256 | 99.95 | 491.82 | 598.6
0.44 | 0.008488 | 100.94 | 496.56 | 607.1
0.45 | 0.008771 | 102.04 | 501.02 | 614.2
0.46 | 0.009086 | 103.18 | 505.39 | 621.6
0.47 | 0.009378 | 104.23 | 509.54 | 628.7
0.48 | 0.009677 | 105.29 | 513.6 | 635.3
0.49 | 0.01005 | 106.39 | 517.48 | 641.9
0.5 | 0.010392 | 107.51 | 521.28 | 647.5
0.51 | 0.010798 | 108.64 | 524.96 | 653.3
0.52 | 0.011155 | 109.77 | 528.39 | 658.9
0.53 | 0.011582 | 110.8 | 531.89 | 664.2
0.54 | 0.012004 | 111.98 | 535.27 | 669.3
0.55 | 0.012383 | 113.14 | 538.48 | 674
0.56 | 0.012908 | 114.37 | 541.72 | 678.1
0.57 | 0.0134 | 115.61 | 544.75 | 682.7
0.58 | 0.013916 | 116.63 | 547.76 | 686.6
0.59 | 0.014414 | 117.89 | 550.63 | 690.4
0.6 | 0.015049 | 119.15 | 553.42 | 694
0.61 | 0.015562 | 120.33 | 556.06 | 697.4
0.62 | 0.016199 | 121.68 | 558.76 | 700.3
0.63 | 0.016758 | 122.74 | 561.34 | 703.2
0.64 | 0.017335 | 124.07 | 563.81 | 706
0.65 | 0.01803 | 125.26 | 566.17 | 708.4
0.66 | 0.018675 | 126.53 | 568.37 | 710.7
0.67 | 0.019365 | 127.73 | 570.6 | 712.8
0.68 | 0.020091 | 129.13 | 572.7 | 714.9
0.69 | 0.020701 | 130.34 | 574.8 | 716.7
0.7 | 0.02135 | 131.52 | 576.6 | 718.1
0.71 | 0.022172 | 132.9 | 578.6 | 719.4
0.72 | 0.0229 | 134 | 580.5 | 721
0.73 | 0.023711 | 135.45 | 582.1 | 722.1
0.74 | 0.024437 | 136.71 | 584 | 723.5
0.75 | 0.025275 | 138.01 | 585.4 | 724.5
0.76 | 0.026088 | 139.43 | 587.2 | 725.5
0.77 | 0.026839 | 140.51 | 588.6 | 726.7
0.78 | 0.027727 | 141.96 | 590.1 | 727.4
0.79 | 0.028623 | 143.22 | 591.6 | 728.1
0.8 | 0.029555 | 144.6 | 593 | 728.7
0.81 | 0.030281 | 145.95 | 594.2 | 729.3
0.82 | 0.031282 | 147.19 | 595.6 | 729.9
0.83 | 0.032224 | 148.61 | 597 | 730.6
0.84 | 0.033153 | 150 | 598.2 | 731.3
0.85 | 0.034209 | 151.34 | 599.4 | 731.5
0.86 | 0.035197 | 152.57 | 600.7 | 731.9
0.87 | 0.036165 | 154.09 | 601.5 | 732.5
0.88 | 0.037105 | 155.49 | 602.8 | 732.7
0.89 | 0.038247 | 156.87 | 603.8 | 733.3
0.9 | 0.039352 | 158.41 | 605 | 733.6
0.91 | 0.040442 | 159.68 | 606.3 | 733.9
0.92 | 0.041463 | 161.18 | 607.1 | 734.3
0.93 | 0.042567 | 162.62 | 608.2 | 734.7
0.94 | 0.043671 | 164.08 | 609.4 | 735.1
0.95 | 0.04473 | 165.59 | 610.3 | 735.4
0.96 | 0.04595 | 166.93 | 611.5 | 735.6
0.97 | 0.047292 | 168.44 | 612.4 | 736.1
0.98 | 0.048278 | 169.92 | 613.5 | 736.3
0.99 | 0.049497 | 171.36 | 614.5 | 736.6
1 | 0.050825 | 172.72 | 615.4 | 736.7