## I-V Characteristic (mA-mm)
VDS (V) | VGS = -0.300 V | VGS = 0.100 V | VGS = 0.500 V | VGS = 0.900 V
0 | -1.5433e-05 | -0.5257 | -1.0679 | -5.498
0.01 | 0.0006916 | 7.562 | 15.89 | 12.878
0.02 | 0.0012035 | 14.867 | 32.245 | 30.59
0.03 | 0.0015874 | 21.704 | 48.727 | 48.411
0.04 | 0.0018895 | 28.042 | 65.35 | 66.42
0.05 | 0.002124 | 33.685 | 81.6 | 84.06
0.06 | 0.0023146 | 38.874 | 97.83 | 101.72
0.07 | 0.0024819 | 43.501 | 113.71 | 119.12
0.08 | 0.0026135 | 47.582 | 129.7 | 136.76
0.09 | 0.0027481 | 51.225 | 145.27 | 153.84
0.1 | 0.0028648 | 54.439 | 160.64 | 170.78
0.11 | 0.0029709 | 57.27 | 175.96 | 187.93
0.12 | 0.0030952 | 59.79 | 191.03 | 204.5
0.13 | 0.0031935 | 62.05 | 205.85 | 221.31
0.14 | 0.0033113 | 64.03 | 220.21 | 237.45
0.15 | 0.0034126 | 65.85 | 234.4 | 253.63
0.16 | 0.0035242 | 67.47 | 248.37 | 269.6
0.17 | 0.0036382 | 68.98 | 262.05 | 285.36
0.18 | 0.0037446 | 70.25 | 275.1 | 300.71
0.19 | 0.003875 | 71.59 | 288.24 | 316.17
0.2 | 0.0039991 | 72.77 | 300.84 | 331.17
0.21 | 0.0041229 | 73.89 | 312.92 | 345.87
0.22 | 0.0042573 | 75.14 | 324.96 | 360.55
0.23 | 0.0043824 | 76.16 | 336.44 | 374.81
0.24 | 0.0045241 | 77.41 | 347.55 | 388.65
0.25 | 0.0046516 | 78.65 | 358.23 | 402.45
0.26 | 0.0047908 | 79.91 | 368.58 | 415.68
0.27 | 0.0049427 | 81.35 | 378.69 | 429.18
0.28 | 0.0050883 | 82.62 | 388.22 | 441.88
0.29 | 0.0052512 | 83.94 | 397.33 | 454.41
0.3 | 0.0053963 | 85.23 | 406.26 | 466.77
0.31 | 0.0055657 | 86.45 | 414.84 | 478.8
0.32 | 0.005683 | 87.61 | 422.87 | 490.45
0.33 | 0.00586 | 88.78 | 430.74 | 501.99
0.34 | 0.00604 | 89.96 | 438.2 | 513.03
0.35 | 0.006248 | 91 | 445.22 | 523.67
0.36 | 0.006409 | 92.2 | 452.09 | 534.37
0.37 | 0.006621 | 93.1 | 458.52 | 544.43
0.38 | 0.006814 | 94.28 | 464.75 | 554.26
0.39 | 0.00703 | 95.37 | 470.54 | 563.68
0.4 | 0.007225 | 96.47 | 476.23 | 572.9
0.41 | 0.007452 | 97.51 | 481.56 | 581.6
0.42 | 0.007678 | 98.48 | 486.7 | 590.4
0.43 | 0.007884 | 99.62 | 491.55 | 598.3
0.44 | 0.008147 | 100.76 | 496.27 | 606.2
0.45 | 0.008415 | 101.72 | 500.72 | 613.8
0.46 | 0.008687 | 102.83 | 505.08 | 621
0.47 | 0.008952 | 103.84 | 509.22 | 627.7
0.48 | 0.009274 | 104.94 | 513.23 | 634.5
0.49 | 0.009597 | 106.03 | 517.08 | 640.9
0.5 | 0.009955 | 107.2 | 520.84 | 646.9
0.51 | 0.010291 | 108.12 | 524.46 | 652.5
0.52 | 0.010678 | 109.33 | 528.06 | 658.3
0.53 | 0.011104 | 110.48 | 531.43 | 663.5
0.54 | 0.011457 | 111.62 | 534.86 | 668.5
0.55 | 0.011909 | 112.86 | 537.93 | 673.1
0.56 | 0.012375 | 113.85 | 541.15 | 677.4
0.57 | 0.012868 | 115.12 | 544.18 | 681.8
0.58 | 0.013264 | 116.27 | 547.16 | 685.6
0.59 | 0.013819 | 117.43 | 550.02 | 689.4
0.6 | 0.014304 | 118.71 | 552.77 | 693.2
0.61 | 0.01489 | 119.83 | 555.44 | 696.4
0.62 | 0.015421 | 121.1 | 558.11 | 699.2
0.63 | 0.016011 | 122.38 | 560.61 | 702.2
0.64 | 0.01659 | 123.58 | 563.06 | 704.8
0.65 | 0.017083 | 124.76 | 565.42 | 707.5
0.66 | 0.017797 | 126.09 | 567.74 | 709.6
0.67 | 0.018453 | 127.29 | 569.96 | 711.7
0.68 | 0.019148 | 128.62 | 572 | 713.7
0.69 | 0.019742 | 130.01 | 573.9 | 715.3
0.7 | 0.0204 | 130.96 | 576 | 716.8
0.71 | 0.021061 | 132.4 | 577.8 | 718.5
0.72 | 0.021792 | 133.65 | 579.8 | 719.8
0.73 | 0.022577 | 134.93 | 581.6 | 721
0.74 | 0.023231 | 136.35 | 583 | 722
0.75 | 0.024074 | 137.45 | 584.8 | 722.9
0.76 | 0.024731 | 138.83 | 586.2 | 724.1
0.77 | 0.025606 | 140.11 | 588 | 725.1
0.78 | 0.026384 | 141.46 | 589.4 | 725.8
0.79 | 0.027249 | 142.72 | 591 | 726.5
0.8 | 0.028095 | 144.04 | 591.9 | 727.1
0.81 | 0.028928 | 145.37 | 593.6 | 727.9
0.82 | 0.029774 | 146.75 | 594.6 | 728.3
0.83 | 0.030634 | 148.09 | 596.2 | 729
0.84 | 0.031415 | 149.3 | 597.2 | 729.7
0.85 | 0.032434 | 150.79 | 598.4 | 729.9
0.86 | 0.033398 | 152.14 | 599.6 | 730.5
0.87 | 0.034237 | 153.57 | 600.7 | 730.9
0.88 | 0.035297 | 155 | 601.9 | 731.5
0.89 | 0.03627 | 156.27 | 603 | 731.5
0.9 | 0.037434 | 157.79 | 604.1 | 731.9
0.91 | 0.038267 | 159.2 | 605.1 | 732.3
0.92 | 0.039336 | 160.68 | 606.2 | 732.4
0.93 | 0.040369 | 162.03 | 607.4 | 733.1
0.94 | 0.041265 | 163.45 | 608.5 | 733.3
0.95 | 0.042527 | 164.97 | 609.5 | 733.7
0.96 | 0.043668 | 166.41 | 610.3 | 734.1
0.97 | 0.044844 | 167.89 | 611.5 | 734.3
0.98 | 0.045844 | 169.13 | 612.5 | 734.5
0.99 | 0.047135 | 170.72 | 613.4 | 734.9
1 | 0.048108 | 172.12 | 614.2 | 735.1