## I-V Characteristic (mA-mm)
VDS (V) | VGS = -0.300 V | VGS = 0.100 V | VGS = 0.500 V | VGS = 0.900 V
0 | -1.6835e-05 | -0.5034 | -1.0061 | -5.337
0.01 | 0.0006609 | 7.427 | 15.648 | 12.561
0.02 | 0.0011591 | 14.751 | 32.274 | 30.67
0.03 | 0.0015283 | 21.508 | 48.732 | 48.396
0.04 | 0.0018194 | 27.767 | 65.36 | 66.62
0.05 | 0.0020446 | 33.389 | 81.41 | 83.9
0.06 | 0.0022247 | 38.457 | 97.61 | 101.56
0.07 | 0.0023816 | 43.037 | 113.72 | 119.31
0.08 | 0.0025146 | 47.096 | 129.41 | 136.53
0.09 | 0.0026263 | 50.699 | 145.18 | 153.65
0.1 | 0.0027515 | 53.836 | 160.67 | 170.76
0.11 | 0.002853 | 56.678 | 175.81 | 187.85
0.12 | 0.0029625 | 59 | 190.78 | 204.37
0.13 | 0.0030711 | 61.27 | 205.73 | 221.15
0.14 | 0.003174 | 63.23 | 220.08 | 237.36
0.15 | 0.0032829 | 65.02 | 234.18 | 253.67
0.16 | 0.0033834 | 66.61 | 248.1 | 269.4
0.17 | 0.0034888 | 68.06 | 261.61 | 285.05
0.18 | 0.0035977 | 69.43 | 274.88 | 300.86
0.19 | 0.0037028 | 70.61 | 287.9 | 315.95
0.2 | 0.0038309 | 71.91 | 300.53 | 330.93
0.21 | 0.003941 | 73.01 | 312.71 | 345.74
0.22 | 0.0040706 | 74.14 | 324.42 | 360.12
0.23 | 0.0041907 | 75.3 | 336.12 | 374.51
0.24 | 0.0043162 | 76.38 | 347.23 | 388.47
0.25 | 0.0044551 | 77.72 | 357.79 | 402.23
0.26 | 0.004574 | 78.97 | 368.19 | 415.47
0.27 | 0.0047194 | 80.39 | 378.27 | 428.89
0.28 | 0.0048631 | 81.55 | 387.73 | 441.75
0.29 | 0.0049962 | 82.98 | 396.85 | 454.26
0.3 | 0.00517 | 84.21 | 405.75 | 466.44
0.31 | 0.0053224 | 85.37 | 414.31 | 478.57
0.32 | 0.0054817 | 86.71 | 422.39 | 490.43
0.33 | 0.0056307 | 87.68 | 430.14 | 501.76
0.34 | 0.005663 | 88.85 | 437.59 | 512.69
0.35 | 0.005853 | 89.97 | 444.73 | 523.51
0.36 | 0.006054 | 91.12 | 451.48 | 534
0.37 | 0.006219 | 92.18 | 457.92 | 544.24
0.38 | 0.00642 | 93.16 | 464.07 | 553.85
0.39 | 0.006611 | 94.28 | 469.98 | 563.39
0.4 | 0.006811 | 95.28 | 475.58 | 572.5
0.41 | 0.007029 | 96.39 | 480.88 | 581.4
0.42 | 0.00727 | 97.39 | 486 | 589.8
0.43 | 0.007494 | 98.39 | 490.89 | 598.1
0.44 | 0.00772 | 99.48 | 495.59 | 606
0.45 | 0.007972 | 100.51 | 500.05 | 613.5
0.46 | 0.008236 | 101.57 | 504.3 | 620.8
0.47 | 0.008524 | 102.58 | 508.46 | 627.5
0.48 | 0.008792 | 103.7 | 512.46 | 634.3
0.49 | 0.009092 | 104.79 | 516.3 | 640.5
0.5 | 0.00943 | 105.91 | 520.06 | 646.9
0.51 | 0.009737 | 107.05 | 523.67 | 652.3
0.52 | 0.010134 | 107.99 | 527.22 | 658
0.53 | 0.010487 | 109.24 | 530.57 | 663.3
0.54 | 0.010889 | 110.3 | 533.84 | 668.1
0.55 | 0.011234 | 111.52 | 537.1 | 672.9
0.56 | 0.011698 | 112.66 | 540.23 | 677.2
0.57 | 0.012115 | 113.77 | 543.26 | 681.3
0.58 | 0.012639 | 114.92 | 546.19 | 685.6
0.59 | 0.013064 | 116.13 | 549.03 | 689.2
0.6 | 0.013567 | 117.24 | 551.8 | 692.8
0.61 | 0.014089 | 118.43 | 554.51 | 696
0.62 | 0.014548 | 119.63 | 557.08 | 699.2
0.63 | 0.015136 | 120.88 | 559.63 | 702
0.64 | 0.015689 | 122.1 | 562.14 | 704.6
0.65 | 0.0163 | 123.48 | 564.41 | 707
0.66 | 0.016803 | 124.42 | 566.7 | 709.4
0.67 | 0.01741 | 125.77 | 568.84 | 711.4
0.68 | 0.018031 | 127.01 | 570.9 | 713.6
0.69 | 0.018644 | 128.25 | 572.9 | 715.2
0.7 | 0.019205 | 129.57 | 574.8 | 716.6
0.71 | 0.019891 | 130.74 | 576.6 | 718
0.72 | 0.020601 | 132.03 | 578.3 | 719.4
0.73 | 0.021218 | 133.28 | 580.2 | 720.8
0.74 | 0.021948 | 134.54 | 581.8 | 721.9
0.75 | 0.022632 | 135.79 | 583.5 | 722.8
0.76 | 0.023431 | 137.11 | 585.2 | 723.6
0.77 | 0.024142 | 138.35 | 586.6 | 724.7
0.78 | 0.024902 | 139.63 | 588.2 | 725.5
0.79 | 0.025581 | 141.04 | 589.4 | 726
0.8 | 0.026324 | 142.13 | 591 | 726.9
0.81 | 0.027274 | 143.55 | 591.9 | 727.5
0.82 | 0.028164 | 144.91 | 593.4 | 728.3
0.83 | 0.028997 | 146.13 | 594.9 | 728.7
0.84 | 0.029729 | 147.58 | 595.8 | 729.1
0.85 | 0.030688 | 148.82 | 597.4 | 729.7
0.86 | 0.031479 | 150.28 | 598.2 | 730.3
0.87 | 0.032454 | 151.66 | 599.4 | 730.3
0.88 | 0.033298 | 153 | 600.7 | 730.7
0.89 | 0.034273 | 154.36 | 601.5 | 731.5
0.9 | 0.035129 | 155.69 | 602.6 | 731.5
0.91 | 0.036064 | 157.16 | 603.8 | 732.1
0.92 | 0.037081 | 158.63 | 605 | 732.3
0.93 | 0.038196 | 159.93 | 605.8 | 732.7
0.94 | 0.039167 | 161.32 | 607 | 732.9
0.95 | 0.040092 | 162.89 | 607.8 | 733.3
0.96 | 0.041125 | 164.31 | 609 | 733.5
0.97 | 0.04216 | 165.75 | 610.3 | 733.8
0.98 | 0.043117 | 167.31 | 611 | 734.1
0.99 | 0.044289 | 168.54 | 612.2 | 734.5
1 | 0.045339 | 170.12 | 613 | 734.7