## I-V Characteristic (mA-mm)
VDS (V) | VGS = -0.300 V | VGS = 0.100 V | VGS = 0.500 V | VGS = 0.900 V
0 | -1.9995e-05 | -0.49927 | -1.1455 | -5.492
0.01 | 0.0007065 | 7.437 | 15.808 | 12.871
0.02 | 0.001239 | 14.945 | 32.34 | 30.675
0.03 | 0.0016379 | 21.706 | 48.81 | 48.603
0.04 | 0.0019531 | 28.014 | 65.54 | 66.7
0.05 | 0.0021942 | 33.724 | 81.74 | 84.44
0.06 | 0.0023977 | 38.901 | 97.91 | 101.94
0.07 | 0.0025654 | 43.525 | 114.17 | 119.53
0.08 | 0.0027076 | 47.606 | 130.05 | 137.17
0.09 | 0.0028338 | 51.25 | 145.54 | 154.25
0.1 | 0.0029571 | 54.489 | 161.06 | 171.17
0.11 | 0.0030781 | 57.34 | 176.52 | 188.35
0.12 | 0.0031997 | 59.83 | 191.62 | 205.33
0.13 | 0.0033164 | 62.11 | 206.21 | 221.64
0.14 | 0.0034404 | 64.05 | 220.77 | 238.05
0.15 | 0.0035555 | 65.97 | 235.08 | 254.41
0.16 | 0.0036816 | 67.58 | 248.72 | 270.15
0.17 | 0.0037944 | 69.1 | 262.57 | 286.13
0.18 | 0.0039138 | 70.53 | 275.76 | 301.44
0.19 | 0.0040492 | 71.69 | 288.74 | 316.83
0.2 | 0.0041631 | 73.01 | 301.38 | 331.75
0.21 | 0.0043043 | 74.16 | 313.57 | 346.43
0.22 | 0.0044356 | 75.32 | 325.51 | 361.23
0.23 | 0.0045754 | 76.44 | 336.92 | 375.31
0.24 | 0.0047166 | 77.71 | 348.1 | 389.27
0.25 | 0.0048599 | 78.96 | 358.89 | 403
0.26 | 0.0050181 | 80.29 | 369.19 | 416.45
0.27 | 0.0051695 | 81.67 | 379.25 | 429.55
0.28 | 0.0053297 | 82.98 | 388.8 | 442.5
0.29 | 0.0054901 | 84.31 | 397.96 | 455.09
0.3 | 0.0056462 | 85.61 | 406.73 | 467.23
0.31 | 0.005691 | 86.91 | 415.43 | 479.44
0.32 | 0.005888 | 88.21 | 423.47 | 490.98
0.33 | 0.006073 | 89.2 | 431.21 | 502.47
0.34 | 0.006259 | 90.44 | 438.64 | 513.4
0.35 | 0.006481 | 91.55 | 445.72 | 524.01
0.36 | 0.006692 | 92.64 | 452.57 | 534.73
0.37 | 0.006905 | 93.76 | 458.99 | 544.79
0.38 | 0.007102 | 94.82 | 465.11 | 554.49
0.39 | 0.007328 | 95.9 | 470.99 | 563.93
0.4 | 0.007556 | 97.09 | 476.69 | 572.8
0.41 | 0.0078 | 98.08 | 481.97 | 581.8
0.42 | 0.008033 | 99.09 | 487.04 | 590.4
0.43 | 0.008288 | 100.21 | 491.92 | 598.6
0.44 | 0.008545 | 101.31 | 496.72 | 606.5
0.45 | 0.008803 | 102.36 | 501.1 | 614
0.46 | 0.009132 | 103.52 | 505.37 | 621.1
0.47 | 0.009421 | 104.41 | 509.5 | 628.1
0.48 | 0.009763 | 105.62 | 513.61 | 634.5
0.49 | 0.010105 | 106.73 | 517.43 | 640.9
0.5 | 0.010459 | 107.8 | 521.07 | 646.9
0.51 | 0.01087 | 108.95 | 524.72 | 652.6
0.52 | 0.011241 | 110.05 | 528.29 | 658.2
0.53 | 0.011643 | 111.23 | 531.69 | 663.3
0.54 | 0.01211 | 112.34 | 534.99 | 668.3
0.55 | 0.012587 | 113.53 | 538.15 | 672.9
0.56 | 0.013012 | 114.62 | 541.37 | 677.2
0.57 | 0.013533 | 115.89 | 544.43 | 681.6
0.58 | 0.014083 | 117.03 | 547.3 | 685.6
0.59 | 0.014616 | 118.28 | 550.12 | 689.4
0.6 | 0.015157 | 119.53 | 552.89 | 693
0.61 | 0.015724 | 120.62 | 555.65 | 696
0.62 | 0.016363 | 121.88 | 558.24 | 699.3
0.63 | 0.016916 | 123.15 | 560.78 | 701.8
0.64 | 0.017515 | 124.36 | 563.17 | 704.8
0.65 | 0.018256 | 125.76 | 565.58 | 706.9
0.66 | 0.018851 | 126.87 | 567.85 | 709.4
0.67 | 0.019526 | 128.15 | 570 | 711.6
0.68 | 0.020222 | 129.4 | 571.9 | 713.3
0.69 | 0.020917 | 130.68 | 574.1 | 715.2
0.7 | 0.021699 | 131.96 | 576 | 716.9
0.71 | 0.022353 | 133.2 | 577.8 | 718.4
0.72 | 0.023148 | 134.49 | 579.8 | 719.6
0.73 | 0.023993 | 135.79 | 581.4 | 721
0.74 | 0.024646 | 137.03 | 583 | 722
0.75 | 0.02556 | 138.23 | 584.8 | 722.9
0.76 | 0.026344 | 139.64 | 586.4 | 724.1
0.77 | 0.027197 | 140.94 | 587.8 | 725.1
0.78 | 0.027938 | 142.3 | 589.2 | 725.8
0.79 | 0.028924 | 143.71 | 590.8 | 726.7
0.8 | 0.029837 | 144.79 | 591.9 | 727.4
0.81 | 0.030682 | 146.28 | 593.6 | 728.1
0.82 | 0.031582 | 147.61 | 594.9 | 728.7
0.83 | 0.032583 | 148.95 | 596 | 729.1
0.84 | 0.033566 | 150.33 | 597.4 | 729.5
0.85 | 0.03436 | 151.6 | 598.4 | 730.3
0.86 | 0.035618 | 153.08 | 599.5 | 730.9
0.87 | 0.036516 | 154.46 | 600.8 | 731.3
0.88 | 0.03763 | 155.82 | 601.9 | 731.5
0.89 | 0.038577 | 157.16 | 603.1 | 731.9
0.9 | 0.039713 | 158.59 | 604.2 | 732.3
0.91 | 0.040717 | 160.05 | 605.2 | 732.4
0.92 | 0.041774 | 161.5 | 606.4 | 732.9
0.93 | 0.042897 | 162.97 | 607.4 | 733.1
0.94 | 0.044022 | 164.25 | 608.4 | 733.5
0.95 | 0.045281 | 165.81 | 609.4 | 733.9
0.96 | 0.046191 | 167.24 | 610.3 | 734.1
0.97 | 0.047503 | 168.68 | 611.4 | 734.3
0.98 | 0.048736 | 170.22 | 612.7 | 734.7
0.99 | 0.050057 | 171.53 | 613.5 | 735.1
1 | 0.051279 | 173.09 | 614.6 | 735.1