## I-V Characteristic (mA-mm)
VDS (V) | VGS = -0.300 V | VGS = 0.100 V | VGS = 0.500 V | VGS = 0.900 V
0 | -1.9652e-05 | -0.5655 | -1.0085 | -5.397
0.01 | 0.0007257 | 7.601 | 15.789 | 12.767
0.02 | 0.0012762 | 15.045 | 32.452 | 30.771
0.03 | 0.0016918 | 21.953 | 48.884 | 48.651
0.04 | 0.0020117 | 28.357 | 65.66 | 66.68
0.05 | 0.002257 | 34.159 | 82.04 | 84.59
0.06 | 0.002465 | 39.381 | 98.39 | 102.48
0.07 | 0.002627 | 44.076 | 114.53 | 119.96
0.08 | 0.0027857 | 48.231 | 130.31 | 137.31
0.09 | 0.0029182 | 51.955 | 146.01 | 154.64
0.1 | 0.0030469 | 55.234 | 161.44 | 171.54
0.11 | 0.0031714 | 58.01 | 177.07 | 189.02
0.12 | 0.0032848 | 60.61 | 191.94 | 205.61
0.13 | 0.0034096 | 62.95 | 206.77 | 222.17
0.14 | 0.0035239 | 65.01 | 221.26 | 238.59
0.15 | 0.0036453 | 66.86 | 235.6 | 254.76
0.16 | 0.0037648 | 68.62 | 249.51 | 270.93
0.17 | 0.0038809 | 70.05 | 263.19 | 286.55
0.18 | 0.004008 | 71.48 | 276.39 | 301.95
0.19 | 0.0041414 | 72.81 | 289.45 | 317.47
0.2 | 0.0042796 | 74.03 | 302.27 | 332.58
0.21 | 0.004411 | 75.25 | 314.43 | 347.25
0.22 | 0.0045462 | 76.35 | 326.28 | 361.81
0.23 | 0.0046944 | 77.6 | 337.88 | 376.19
0.24 | 0.0048258 | 78.76 | 348.94 | 390.1
0.25 | 0.0049792 | 80.07 | 359.79 | 403.99
0.26 | 0.0051402 | 81.39 | 370.02 | 417.34
0.27 | 0.0052944 | 82.88 | 380.16 | 430.54
0.28 | 0.0054671 | 84.24 | 389.71 | 443.38
0.29 | 0.0056402 | 85.59 | 398.88 | 455.83
0.3 | 0.00567 | 86.85 | 407.74 | 468.34
0.31 | 0.005852 | 88.04 | 416.32 | 480.22
0.32 | 0.006044 | 89.27 | 424.39 | 491.8
0.33 | 0.006256 | 90.48 | 432.2 | 503.29
0.34 | 0.006447 | 91.64 | 439.7 | 514.36
0.35 | 0.006625 | 92.84 | 446.79 | 525.06
0.36 | 0.00685 | 93.77 | 453.62 | 535.51
0.37 | 0.007054 | 95 | 460.08 | 545.62
0.38 | 0.007282 | 96.01 | 466.23 | 555.43
0.39 | 0.007497 | 97.15 | 472.14 | 564.93
0.4 | 0.00774 | 98.24 | 477.8 | 573.9
0.41 | 0.007982 | 99.31 | 483.14 | 583
0.42 | 0.008205 | 100.35 | 488.22 | 591.1
0.43 | 0.008474 | 101.44 | 493.16 | 599.4
0.44 | 0.008751 | 102.58 | 497.84 | 607.1
0.45 | 0.009049 | 103.49 | 502.35 | 614.9
0.46 | 0.009315 | 104.63 | 506.6 | 621.9
0.47 | 0.009638 | 105.79 | 510.81 | 628.9
0.48 | 0.009951 | 106.79 | 514.81 | 635.5
0.49 | 0.010319 | 108.07 | 518.68 | 641.9
0.5 | 0.01066 | 108.94 | 522.41 | 647.7
0.51 | 0.011067 | 110.25 | 526.07 | 653.3
0.52 | 0.011451 | 111.3 | 529.58 | 658.9
0.53 | 0.011864 | 112.46 | 532.99 | 664.1
0.54 | 0.01233 | 113.69 | 536.28 | 669
0.55 | 0.012801 | 114.74 | 539.57 | 673.7
0.56 | 0.013348 | 115.95 | 542.71 | 678
0.57 | 0.013813 | 117.12 | 545.77 | 682.2
0.58 | 0.014348 | 118.33 | 548.66 | 686.2
0.59 | 0.014859 | 119.47 | 551.57 | 690
0.6 | 0.015477 | 120.7 | 554.33 | 693.3
0.61 | 0.016045 | 122 | 557.06 | 696.5
0.62 | 0.016702 | 123.18 | 559.63 | 699.7
0.63 | 0.017235 | 124.46 | 562.2 | 702.6
0.64 | 0.017828 | 125.57 | 564.65 | 705
0.65 | 0.018648 | 126.89 | 566.97 | 707.6
0.66 | 0.019239 | 128.18 | 569.26 | 709.6
0.67 | 0.019991 | 129.44 | 571.4 | 711.9
0.68 | 0.020606 | 130.8 | 573.5 | 713.8
0.69 | 0.021357 | 131.96 | 575.4 | 715.7
0.7 | 0.022038 | 133.28 | 577.3 | 717.2
0.71 | 0.022801 | 134.52 | 579.1 | 718.7
0.72 | 0.023561 | 135.83 | 581.2 | 720.1
0.73 | 0.024363 | 137.07 | 583 | 721.2
0.74 | 0.025201 | 138.32 | 584.4 | 722.1
0.75 | 0.025927 | 139.68 | 586.2 | 723.3
0.76 | 0.02683 | 140.98 | 588 | 724.5
0.77 | 0.027724 | 142.32 | 589.4 | 725.3
0.78 | 0.028622 | 143.5 | 591 | 725.9
0.79 | 0.029481 | 144.87 | 591.9 | 726.7
0.8 | 0.030395 | 146.27 | 593.8 | 727.4
0.81 | 0.031331 | 147.56 | 594.9 | 728.1
0.82 | 0.032143 | 149.01 | 596.2 | 728.7
0.83 | 0.033191 | 150.21 | 597.6 | 729.1
0.84 | 0.034265 | 151.61 | 598.6 | 729.9
0.85 | 0.035226 | 153 | 600 | 730.1
0.86 | 0.036133 | 154.35 | 601 | 730.6
0.87 | 0.037267 | 155.87 | 602.2 | 731.3
0.88 | 0.038313 | 157.13 | 603.4 | 731.5
0.89 | 0.039318 | 158.58 | 604.2 | 731.9
0.9 | 0.040429 | 160.04 | 605.4 | 732.2
0.91 | 0.041538 | 161.38 | 606.7 | 732.9
0.92 | 0.042692 | 162.79 | 607.6 | 732.9
0.93 | 0.043724 | 164.29 | 608.6 | 733.3
0.94 | 0.044891 | 165.73 | 609.9 | 733.5
0.95 | 0.046246 | 167.18 | 610.6 | 733.9
0.96 | 0.047422 | 168.68 | 611.8 | 734.1
0.97 | 0.048386 | 169.96 | 612.8 | 734.7
0.98 | 0.049715 | 171.52 | 613.8 | 734.9
0.99 | 0.050848 | 173.01 | 615 | 735
1 | 0.052113 | 174.43 | 615.8 | 735.1