## I-V Characteristic (mA-mm)
VDS (V) | VGS = -0.300 V | VGS = 0.100 V | VGS = 0.500 V | VGS = 0.900 V
0 | -2.5257e-05 | -0.51304 | -1.0788 | -5.093
0.01 | 0.0007385 | 7.521 | 15.752 | 12.833
0.02 | 0.0013011 | 15.049 | 32.378 | 30.763
0.03 | 0.0017252 | 21.965 | 48.927 | 48.735
0.04 | 0.0020496 | 28.309 | 65.46 | 66.74
0.05 | 0.0023117 | 34.081 | 81.82 | 84.38
0.06 | 0.0025143 | 39.331 | 98.15 | 101.92
0.07 | 0.0027016 | 44.028 | 114.44 | 120.04
0.08 | 0.0028496 | 48.144 | 130.1 | 137.05
0.09 | 0.0029913 | 51.851 | 145.79 | 154.29
0.1 | 0.0031219 | 55.186 | 161.34 | 171.56
0.11 | 0.0032502 | 57.93 | 176.47 | 188.53
0.12 | 0.0033772 | 60.55 | 191.86 | 205.31
0.13 | 0.0034967 | 62.8 | 206.57 | 221.92
0.14 | 0.0036216 | 64.9 | 220.95 | 238.19
0.15 | 0.0037456 | 66.78 | 235.28 | 254.43
0.16 | 0.0038655 | 68.45 | 249.25 | 270.6
0.17 | 0.0040014 | 70.05 | 262.89 | 286.22
0.18 | 0.0041292 | 71.35 | 276 | 301.63
0.19 | 0.0042672 | 72.75 | 289.18 | 316.97
0.2 | 0.004401 | 73.95 | 301.9 | 332
0.21 | 0.004541 | 75.16 | 314.09 | 347.04
0.22 | 0.0046863 | 76.36 | 325.94 | 361.23
0.23 | 0.004824 | 77.52 | 337.7 | 375.64
0.24 | 0.0049804 | 78.76 | 348.72 | 389.71
0.25 | 0.0051377 | 80.04 | 359.41 | 403.24
0.26 | 0.0052885 | 81.47 | 370.02 | 416.8
0.27 | 0.0054656 | 82.74 | 379.97 | 430
0.28 | 0.0056284 | 84.19 | 389.48 | 442.85
0.29 | 0.005679 | 85.59 | 398.78 | 455.27
0.3 | 0.00585 | 86.81 | 407.66 | 467.73
0.31 | 0.006058 | 88.13 | 416.24 | 479.8
0.32 | 0.006258 | 89.22 | 424.27 | 491.37
0.33 | 0.006463 | 90.48 | 432.17 | 502.74
0.34 | 0.006658 | 91.56 | 439.7 | 513.85
0.35 | 0.006881 | 92.79 | 446.84 | 524.77
0.36 | 0.007093 | 93.89 | 453.63 | 535.17
0.37 | 0.007334 | 94.96 | 460.19 | 545.15
0.38 | 0.007544 | 95.99 | 466.4 | 555.03
0.39 | 0.007762 | 97.15 | 472.24 | 564.35
0.4 | 0.00802 | 98.26 | 477.88 | 573.5
0.41 | 0.008233 | 99.31 | 483.3 | 582.2
0.42 | 0.008506 | 100.36 | 488.46 | 590.8
0.43 | 0.008783 | 101.4 | 493.37 | 599
0.44 | 0.009075 | 102.54 | 498.05 | 607
0.45 | 0.009338 | 103.69 | 502.55 | 614.3
0.46 | 0.009682 | 104.6 | 506.88 | 621.6
0.47 | 0.010003 | 105.71 | 511.07 | 628.7
0.48 | 0.010358 | 106.91 | 515.09 | 635.5
0.49 | 0.010706 | 107.96 | 518.95 | 641.5
0.5 | 0.011112 | 109.22 | 522.74 | 647.3
0.51 | 0.011509 | 110.17 | 526.39 | 653.3
0.52 | 0.011877 | 111.36 | 529.89 | 658.9
0.53 | 0.012402 | 112.48 | 533.37 | 664.2
0.54 | 0.012869 | 113.66 | 536.66 | 669
0.55 | 0.013391 | 114.81 | 539.96 | 673.8
0.56 | 0.013863 | 116.01 | 543.05 | 678
0.57 | 0.014426 | 117.11 | 546.12 | 682.2
0.58 | 0.014947 | 118.39 | 549.14 | 686.2
0.59 | 0.015528 | 119.62 | 551.93 | 689.8
0.6 | 0.016127 | 120.75 | 554.77 | 693.6
0.61 | 0.016745 | 122.02 | 557.44 | 696.5
0.62 | 0.017372 | 123.26 | 560.04 | 699.7
0.63 | 0.017992 | 124.46 | 562.69 | 702.7
0.64 | 0.018663 | 125.85 | 565.05 | 705.2
0.65 | 0.019338 | 126.92 | 567.42 | 707.7
0.66 | 0.020034 | 128.23 | 569.74 | 710
0.67 | 0.020727 | 129.55 | 571.9 | 712.3
0.68 | 0.021536 | 130.73 | 573.9 | 714
0.69 | 0.022316 | 132.1 | 576 | 716
0.7 | 0.022964 | 133.29 | 577.8 | 717.6
0.71 | 0.023809 | 134.63 | 579.6 | 718.9
0.72 | 0.024582 | 135.91 | 581.6 | 720.4
0.73 | 0.025504 | 137.15 | 583.4 | 721.6
0.74 | 0.026241 | 138.39 | 585 | 722.6
0.75 | 0.027145 | 139.78 | 586.6 | 724
0.76 | 0.027998 | 141.06 | 588.3 | 724.7
0.77 | 0.028874 | 142.4 | 589.8 | 725.7
0.78 | 0.029824 | 143.78 | 591.1 | 726.5
0.79 | 0.030693 | 144.87 | 592.8 | 727.3
0.8 | 0.031635 | 146.39 | 594.1 | 728.1
0.81 | 0.032484 | 147.71 | 595.4 | 728.4
0.82 | 0.033673 | 149.05 | 596.6 | 729.1
0.83 | 0.034657 | 150.53 | 598.1 | 729.7
0.84 | 0.035721 | 151.72 | 599.3 | 730.3
0.85 | 0.03668 | 153.2 | 600.6 | 730.7
0.86 | 0.037788 | 154.54 | 601.9 | 731.3
0.87 | 0.038815 | 155.95 | 602.6 | 731.5
0.88 | 0.04005 | 157.33 | 603.9 | 732
0.89 | 0.041023 | 158.72 | 605 | 732.5
0.9 | 0.042253 | 160.23 | 606.3 | 732.7
0.91 | 0.043559 | 161.72 | 607.4 | 733.1
0.92 | 0.044454 | 163.05 | 608.4 | 733.5
0.93 | 0.045725 | 164.52 | 609.4 | 733.9
0.94 | 0.046868 | 165.93 | 610.4 | 734.3
0.95 | 0.048227 | 167.42 | 611.5 | 734.3
0.96 | 0.049224 | 168.94 | 612.5 | 734.9
0.97 | 0.050551 | 170.5 | 613.6 | 735.1
0.98 | 0.051918 | 171.77 | 614.6 | 735.2
0.99 | 0.053207 | 173.36 | 615.6 | 735.7
1 | 0.054483 | 174.79 | 616.6 | 736.1