## I-V Characteristic (mA-mm)
VDS (V) | VGS = -0.300 V | VGS = 0.100 V | VGS = 0.500 V | VGS = 0.900 V
0 | -3.19e-05 | -0.43767 | -1.0898 | -5.323
0.01 | 0.0007787 | 7.633 | 15.721 | 12.845
0.02 | 0.0013832 | 15.197 | 32.688 | 31.041
0.03 | 0.0018367 | 22.136 | 49.131 | 48.891
0.04 | 0.0021858 | 28.692 | 65.92 | 66.87
0.05 | 0.0024566 | 34.488 | 82.08 | 84.74
0.06 | 0.0026825 | 39.783 | 98.4 | 102.43
0.07 | 0.0028715 | 44.555 | 114.69 | 120.07
0.08 | 0.0030399 | 48.795 | 130.4 | 137.49
0.09 | 0.0031883 | 52.559 | 146.45 | 155
0.1 | 0.0033253 | 55.9 | 161.82 | 171.96
0.11 | 0.0034616 | 58.72 | 177.26 | 189.1
0.12 | 0.0035867 | 61.39 | 192.33 | 205.89
0.13 | 0.0037257 | 63.75 | 207.11 | 222.38
0.14 | 0.003848 | 65.86 | 221.76 | 239.07
0.15 | 0.0039802 | 67.78 | 236.09 | 255.24
0.16 | 0.0041262 | 69.5 | 250.03 | 271.21
0.17 | 0.0042593 | 71.06 | 263.71 | 287.02
0.18 | 0.0044081 | 72.49 | 277.1 | 302.37
0.19 | 0.0045486 | 73.89 | 290.18 | 317.94
0.2 | 0.0046897 | 75.02 | 302.89 | 333.02
0.21 | 0.0048437 | 76.32 | 315.14 | 347.71
0.22 | 0.0049805 | 77.55 | 327.05 | 362.2
0.23 | 0.0051495 | 78.72 | 338.89 | 376.81
0.24 | 0.0053163 | 80.09 | 350 | 390.69
0.25 | 0.0054788 | 81.3 | 360.71 | 404.45
0.26 | 0.0056453 | 82.8 | 371.18 | 417.88
0.27 | 0.005702 | 84.19 | 381.25 | 431.16
0.28 | 0.0059 | 85.57 | 390.96 | 444.19
0.29 | 0.006079 | 86.93 | 400.12 | 456.63
0.3 | 0.006291 | 88.29 | 409.1 | 468.92
0.31 | 0.006493 | 89.51 | 417.68 | 481.04
0.32 | 0.006702 | 90.72 | 425.87 | 492.56
0.33 | 0.006896 | 91.96 | 433.75 | 504.21
0.34 | 0.007143 | 93.01 | 441.33 | 515.21
0.35 | 0.007359 | 94.29 | 448.41 | 525.91
0.36 | 0.007594 | 95.35 | 455.32 | 536.47
0.37 | 0.00782 | 96.52 | 461.83 | 546.63
0.38 | 0.008062 | 97.66 | 468.1 | 556.45
0.39 | 0.008312 | 98.6 | 474.05 | 565.96
0.4 | 0.008549 | 99.86 | 479.72 | 575
0.41 | 0.008837 | 100.92 | 485.11 | 583.8
0.42 | 0.009125 | 101.99 | 490.3 | 592.6
0.43 | 0.009411 | 103.17 | 495.2 | 600.7
0.44 | 0.009686 | 104.22 | 499.97 | 608.6
0.45 | 0.010009 | 105.3 | 504.51 | 616.3
0.46 | 0.010327 | 106.51 | 508.91 | 623.4
0.47 | 0.010682 | 107.59 | 513.03 | 630.1
0.48 | 0.011028 | 108.62 | 517.13 | 636.7
0.49 | 0.01141 | 109.77 | 521.06 | 643.5
0.5 | 0.011832 | 110.92 | 524.88 | 649.2
0.51 | 0.012256 | 112.02 | 528.47 | 654.9
0.52 | 0.012751 | 113.24 | 532.05 | 660.6
0.53 | 0.013248 | 114.3 | 535.51 | 665.7
0.54 | 0.013757 | 115.47 | 538.86 | 670.8
0.55 | 0.014269 | 116.83 | 542.16 | 675.6
0.56 | 0.014871 | 117.93 | 545.24 | 680
0.57 | 0.015441 | 119.23 | 548.35 | 684
0.58 | 0.016064 | 120.31 | 551.34 | 688
0.59 | 0.016665 | 121.68 | 554.26 | 691.6
0.6 | 0.017247 | 122.82 | 557.07 | 695.6
0.61 | 0.017897 | 124.14 | 559.76 | 698.4
0.62 | 0.018531 | 125.35 | 562.45 | 701.6
0.63 | 0.019317 | 126.63 | 565.03 | 704.4
0.64 | 0.020019 | 127.91 | 567.46 | 707.3
0.65 | 0.020828 | 129.13 | 569.83 | 709.6
0.66 | 0.021539 | 130.49 | 571.9 | 712.1
0.67 | 0.022303 | 131.66 | 574.2 | 714
0.68 | 0.023057 | 133.02 | 576.2 | 716.1
0.69 | 0.023802 | 134.32 | 578.2 | 717.7
0.7 | 0.024691 | 135.58 | 580.4 | 719.2
0.71 | 0.025496 | 137.01 | 582.2 | 720.8
0.72 | 0.026358 | 138.13 | 584.2 | 722.1
0.73 | 0.02727 | 139.53 | 586 | 723.6
0.74 | 0.02827 | 140.9 | 587.6 | 724.7
0.75 | 0.029185 | 142.22 | 589.4 | 725.6
0.76 | 0.03012 | 143.5 | 590.8 | 726.7
0.77 | 0.030969 | 144.74 | 592.4 | 727.7
0.78 | 0.032058 | 146.15 | 594 | 728.3
0.79 | 0.033033 | 147.45 | 595.1 | 729.1
0.8 | 0.033937 | 148.85 | 596.8 | 729.9
0.81 | 0.035147 | 150.13 | 598.1 | 730.9
0.82 | 0.036137 | 151.49 | 599.4 | 731.5
0.83 | 0.037356 | 152.98 | 600.7 | 731.9
0.84 | 0.03825 | 154.34 | 601.9 | 732.3
0.85 | 0.03938 | 155.8 | 603 | 732.7
0.86 | 0.040566 | 156.99 | 604.2 | 733.3
0.87 | 0.0419 | 158.53 | 605.4 | 733.6
0.88 | 0.04303 | 159.95 | 606.7 | 734.1
0.89 | 0.044196 | 161.34 | 607.8 | 734.7
0.9 | 0.045396 | 162.89 | 608.7 | 734.9
0.91 | 0.046369 | 164.17 | 609.9 | 735.2
0.92 | 0.047887 | 165.7 | 611 | 735.5
0.93 | 0.049156 | 167.22 | 612.2 | 736.1
0.94 | 0.050508 | 168.67 | 613.1 | 736.3
0.95 | 0.051804 | 170.06 | 614.2 | 736.7
0.96 | 0.053098 | 171.6 | 615 | 736.7
0.97 | 0.054448 | 173.08 | 616.2 | 737.3
0.98 | 0.055915 | 174.55 | 617.4 | 737.7
0.99 | 0.05724 | 176.04 | 618.6 | 737.9
1 | 0.05871 | 177.43 | 619.5 | 738.1