## I-V Characteristic (mA-mm)
VDS (V) | VGS = -0.300 V | VGS = 0.100 V | VGS = 0.500 V | VGS = 0.900 V
0 | -2.3299e-05 | -0.5101 | -1.029 | -5.234
0.01 | 0.0007603 | 7.603 | 15.683 | 12.786
0.02 | 0.0013403 | 15.075 | 32.53 | 30.973
0.03 | 0.001768 | 22.175 | 49.078 | 48.827
0.04 | 0.0021033 | 28.565 | 65.86 | 67.14
0.05 | 0.0023671 | 34.331 | 82.14 | 84.5
0.06 | 0.0025802 | 39.615 | 98.26 | 102.27
0.07 | 0.0027643 | 44.373 | 114.57 | 120.11
0.08 | 0.0029248 | 48.567 | 130.45 | 137.39
0.09 | 0.0030609 | 52.317 | 146.21 | 154.72
0.1 | 0.0032031 | 55.625 | 161.6 | 171.93
0.11 | 0.0033298 | 58.44 | 177.11 | 189.03
0.12 | 0.0034498 | 61.09 | 192.22 | 205.67
0.13 | 0.0035846 | 63.41 | 207.03 | 222.58
0.14 | 0.0037004 | 65.52 | 221.47 | 238.95
0.15 | 0.0038409 | 67.38 | 235.97 | 255.15
0.16 | 0.0039565 | 69.11 | 249.84 | 271.1
0.17 | 0.00409 | 70.67 | 263.32 | 286.76
0.18 | 0.0042321 | 72.04 | 276.93 | 302.51
0.19 | 0.0043588 | 73.36 | 289.96 | 317.71
0.2 | 0.0045119 | 74.66 | 302.45 | 332.84
0.21 | 0.0046536 | 75.84 | 314.81 | 347.73
0.22 | 0.004792 | 77.06 | 326.77 | 362.04
0.23 | 0.0049526 | 78.35 | 338.47 | 376.57
0.24 | 0.005106 | 79.48 | 349.51 | 390.59
0.25 | 0.005269 | 80.85 | 360.32 | 404.28
0.26 | 0.0054175 | 82.26 | 370.74 | 417.64
0.27 | 0.0055904 | 83.59 | 380.8 | 431.14
0.28 | 0.005636 | 85.01 | 390.4 | 443.93
0.29 | 0.005831 | 86.29 | 399.75 | 456.41
0.3 | 0.006001 | 87.58 | 408.58 | 468.72
0.31 | 0.006213 | 88.9 | 417.15 | 480.85
0.32 | 0.006398 | 90.07 | 425.43 | 492.63
0.33 | 0.0066 | 91.16 | 433.27 | 503.94
0.34 | 0.006828 | 92.42 | 440.6 | 515.05
0.35 | 0.007052 | 93.49 | 447.79 | 525.85
0.36 | 0.007276 | 94.69 | 454.73 | 536.22
0.37 | 0.007489 | 95.81 | 461.28 | 546.42
0.38 | 0.007733 | 96.77 | 467.38 | 556.14
0.39 | 0.007959 | 97.95 | 473.3 | 565.73
0.4 | 0.008213 | 99.07 | 479.01 | 574.6
0.41 | 0.00843 | 100.18 | 484.45 | 583.4
0.42 | 0.008696 | 101.24 | 489.53 | 592.4
0.43 | 0.008981 | 102.26 | 494.44 | 600.5
0.44 | 0.009241 | 103.36 | 499.2 | 607.9
0.45 | 0.009564 | 104.46 | 503.77 | 615.9
0.46 | 0.009899 | 105.49 | 508.02 | 622.8
0.47 | 0.010235 | 106.61 | 512.14 | 629.8
0.48 | 0.010566 | 107.73 | 516.25 | 636.5
0.49 | 0.01094 | 108.78 | 520.16 | 642.6
0.5 | 0.011331 | 109.97 | 523.9 | 648.9
0.51 | 0.011743 | 111.07 | 527.45 | 654.6
0.52 | 0.012175 | 112.13 | 531.09 | 660.1
0.53 | 0.012602 | 113.28 | 534.56 | 665.3
0.54 | 0.013088 | 114.5 | 537.83 | 670.4
0.55 | 0.013553 | 115.63 | 541.06 | 674.8
0.56 | 0.014123 | 116.95 | 544.18 | 679.5
0.57 | 0.014679 | 117.95 | 547.3 | 683.8
0.58 | 0.015256 | 119.2 | 550.22 | 687.6
0.59 | 0.015783 | 120.44 | 553.05 | 691.4
0.6 | 0.016379 | 121.66 | 555.84 | 694.8
0.61 | 0.017047 | 122.88 | 558.59 | 698
0.62 | 0.017667 | 124.07 | 561.18 | 701
0.63 | 0.018273 | 125.35 | 563.69 | 703.7
0.64 | 0.018974 | 126.61 | 566.2 | 706.4
0.65 | 0.019649 | 127.82 | 568.44 | 709.1
0.66 | 0.020331 | 129.01 | 570.7 | 711.2
0.67 | 0.021076 | 130.42 | 572.7 | 713.3
0.68 | 0.02187 | 131.63 | 574.9 | 715.3
0.69 | 0.022667 | 132.9 | 577 | 717
0.7 | 0.023304 | 134.24 | 579 | 718.6
0.71 | 0.02411 | 135.32 | 580.8 | 720.1
0.72 | 0.024968 | 136.71 | 582.6 | 721.4
0.73 | 0.025851 | 138.13 | 584.6 | 722.8
0.74 | 0.026671 | 139.35 | 586.2 | 723.9
0.75 | 0.027521 | 140.66 | 588 | 725.1
0.76 | 0.02844 | 141.87 | 589.4 | 725.8
0.77 | 0.029183 | 143.21 | 591 | 726.5
0.78 | 0.030186 | 144.54 | 592.2 | 727.5
0.79 | 0.031207 | 145.89 | 594 | 728.3
0.8 | 0.032177 | 147.11 | 595 | 729
0.81 | 0.033154 | 148.52 | 596.5 | 729.9
0.82 | 0.034141 | 149.89 | 597.8 | 730.3
0.83 | 0.035151 | 151.26 | 599.2 | 730.9
0.84 | 0.036165 | 152.66 | 600.3 | 731.5
0.85 | 0.037305 | 153.89 | 601.4 | 731.9
0.86 | 0.038308 | 155.29 | 602.6 | 732.3
0.87 | 0.039383 | 156.72 | 603.8 | 732.4
0.88 | 0.040474 | 158.11 | 604.7 | 733.1
0.89 | 0.041639 | 159.64 | 606 | 733.5
0.9 | 0.042814 | 160.88 | 607.1 | 734.1
0.91 | 0.043984 | 162.5 | 607.9 | 734.1
0.92 | 0.045101 | 163.89 | 609.2 | 734.5
0.93 | 0.046306 | 165.39 | 610.3 | 734.9
0.94 | 0.047617 | 166.84 | 611.5 | 735.1
0.95 | 0.048609 | 168.24 | 612.2 | 735.5
0.96 | 0.050129 | 169.72 | 613.5 | 735.6
0.97 | 0.051231 | 171.2 | 614.3 | 735.9
0.98 | 0.052702 | 172.69 | 615.4 | 736.3
0.99 | 0.053823 | 174.01 | 616.6 | 736.7
1 | 0.055308 | 175.57 | 617.4 | 736.7