## I-V Characteristic (mA-mm)
VDS (V) | VGS = -0.300 V | VGS = 0.100 V | VGS = 0.500 V | VGS = 0.900 V
0 | -2.1337e-05 | -0.5114 | -1.0892 | -5.195
0.01 | 0.0007186 | 7.557 | 15.801 | 12.857
0.02 | 0.0012609 | 14.887 | 32.484 | 30.867
0.03 | 0.0016728 | 21.736 | 49.081 | 48.838
0.04 | 0.0019912 | 28.084 | 65.74 | 66.93
0.05 | 0.0022414 | 33.761 | 82.08 | 84.82
0.06 | 0.002447 | 38.935 | 98.27 | 102.38
0.07 | 0.0026105 | 43.569 | 114.72 | 120.2
0.08 | 0.0027617 | 47.638 | 130.48 | 137.53
0.09 | 0.002895 | 51.313 | 146.17 | 154.76
0.1 | 0.0030128 | 54.523 | 161.71 | 171.94
0.11 | 0.0031406 | 57.36 | 176.95 | 189.27
0.12 | 0.0032556 | 59.92 | 192.34 | 205.99
0.13 | 0.0033724 | 62.21 | 206.89 | 222.58
0.14 | 0.0034921 | 64.28 | 221.39 | 238.94
0.15 | 0.0036064 | 66.1 | 235.81 | 255.15
0.16 | 0.0037253 | 67.72 | 249.72 | 271.38
0.17 | 0.0038442 | 69.26 | 263.37 | 286.97
0.18 | 0.0039725 | 70.57 | 276.57 | 302.41
0.19 | 0.0041053 | 71.95 | 289.68 | 317.93
0.2 | 0.004223 | 73.13 | 302.23 | 332.83
0.21 | 0.0043721 | 74.22 | 314.62 | 347.8
0.22 | 0.0045044 | 75.48 | 326.43 | 362.25
0.23 | 0.0046568 | 76.64 | 338.05 | 376.57
0.24 | 0.0047968 | 77.92 | 349.1 | 390.55
0.25 | 0.0049374 | 79.16 | 359.77 | 404.39
0.26 | 0.0050874 | 80.5 | 370.29 | 417.78
0.27 | 0.0052394 | 81.86 | 380.18 | 431.02
0.28 | 0.0054041 | 83.26 | 389.74 | 443.85
0.29 | 0.005569 | 84.65 | 398.97 | 456.48
0.3 | 0.005696 | 85.87 | 407.74 | 468.79
0.31 | 0.005871 | 87.23 | 416.32 | 480.81
0.32 | 0.006048 | 88.24 | 424.32 | 492.4
0.33 | 0.006242 | 89.53 | 432.18 | 503.87
0.34 | 0.006442 | 90.68 | 439.6 | 514.78
0.35 | 0.006614 | 91.72 | 446.67 | 525.69
0.36 | 0.00683 | 92.95 | 453.49 | 536.1
0.37 | 0.00702 | 93.98 | 459.94 | 546.18
0.38 | 0.007263 | 95.11 | 466.06 | 555.92
0.39 | 0.007473 | 96.19 | 471.91 | 565.42
0.4 | 0.0077 | 97.27 | 477.55 | 574.6
0.41 | 0.007942 | 98.27 | 482.85 | 583.2
0.42 | 0.008153 | 99.35 | 487.99 | 591.7
0.43 | 0.008467 | 100.38 | 492.83 | 599.9
0.44 | 0.008724 | 101.56 | 497.56 | 607.8
0.45 | 0.008993 | 102.7 | 501.94 | 615.3
0.46 | 0.009288 | 103.54 | 506.28 | 622.7
0.47 | 0.009601 | 104.74 | 510.4 | 629.3
0.48 | 0.009931 | 105.87 | 514.4 | 635.9
0.49 | 0.010303 | 107.01 | 518.26 | 642.2
0.5 | 0.010643 | 108.17 | 521.95 | 648.1
0.51 | 0.011043 | 109.15 | 525.61 | 653.9
0.52 | 0.011462 | 110.4 | 529.12 | 659.6
0.53 | 0.011848 | 111.52 | 532.56 | 664.7
0.54 | 0.012348 | 112.65 | 535.8 | 669.7
0.55 | 0.012847 | 113.82 | 538.99 | 674.2
0.56 | 0.013378 | 115.05 | 542.19 | 678.6
0.57 | 0.013792 | 116.23 | 545.18 | 682.8
0.58 | 0.01433 | 117.42 | 548.14 | 687
0.59 | 0.014867 | 118.6 | 550.87 | 690.6
0.6 | 0.015464 | 119.69 | 553.77 | 694
0.61 | 0.016048 | 121.04 | 556.46 | 697.4
0.62 | 0.016681 | 122.26 | 559.03 | 700.4
0.63 | 0.017259 | 123.54 | 561.58 | 703.2
0.64 | 0.017934 | 124.82 | 563.99 | 706
0.65 | 0.018596 | 125.93 | 566.38 | 708.5
0.66 | 0.019228 | 127.31 | 568.64 | 710.4
0.67 | 0.019928 | 128.56 | 570.7 | 712.5
0.68 | 0.020635 | 129.86 | 572.7 | 714.4
0.69 | 0.021343 | 131.16 | 575 | 716.2
0.7 | 0.022082 | 132.38 | 576.6 | 717.8
0.71 | 0.02279 | 133.65 | 578.6 | 719.2
0.72 | 0.023561 | 134.98 | 580.6 | 720.7
0.73 | 0.024392 | 136.21 | 582.2 | 721.9
0.74 | 0.025221 | 137.51 | 584 | 723.3
0.75 | 0.025983 | 138.85 | 585.4 | 724.2
0.76 | 0.026887 | 140.08 | 587.2 | 725.3
0.77 | 0.027693 | 141.48 | 588.6 | 725.7
0.78 | 0.028668 | 142.78 | 590.1 | 726.9
0.79 | 0.029482 | 144.02 | 591.7 | 727.5
0.8 | 0.030338 | 145.48 | 593 | 728.2
0.81 | 0.031393 | 146.79 | 594.2 | 729.1
0.82 | 0.032139 | 148.13 | 595.8 | 729.7
0.83 | 0.033261 | 149.54 | 597.2 | 729.9
0.84 | 0.034275 | 150.78 | 598 | 730.9
0.85 | 0.03533 | 152.28 | 599.4 | 731.1
0.86 | 0.036219 | 153.63 | 600.5 | 731.5
0.87 | 0.037232 | 154.98 | 601.6 | 731.9
0.88 | 0.03837 | 156.38 | 602.6 | 732.3
0.89 | 0.039474 | 157.75 | 603.6 | 732.7
0.9 | 0.040535 | 159.23 | 605.1 | 733.3
0.91 | 0.041699 | 160.63 | 606 | 733.3
0.92 | 0.042809 | 162.11 | 607.1 | 733.8
0.93 | 0.04366 | 163.47 | 608.3 | 734.1
0.94 | 0.04514 | 164.95 | 609.2 | 734.5
0.95 | 0.0463 | 166.44 | 610.2 | 734.7
0.96 | 0.047568 | 167.94 | 611.4 | 735
0.97 | 0.048635 | 169.47 | 612.2 | 735.1
0.98 | 0.049938 | 170.74 | 613.5 | 735.5
0.99 | 0.051169 | 172.32 | 614.5 | 735.7
1 | 0.052442 | 173.76 | 615.4 | 736.3