## I-V Characteristic (mA-mm)
VDS (V) | VGS = -0.300 V | VGS = 0.100 V | VGS = 0.500 V | VGS = 0.900 V
0 | -2.0288e-05 | -0.518 | -1.0827 | -5.39
0.01 | 0.0006994 | 7.496 | 15.809 | 12.882
0.02 | 0.0012295 | 14.895 | 32.518 | 30.731
0.03 | 0.0016313 | 21.751 | 49.307 | 49.05
0.04 | 0.0019403 | 28.046 | 65.81 | 66.86
0.05 | 0.0021837 | 33.757 | 82.25 | 84.94
0.06 | 0.0023801 | 38.871 | 98.43 | 102.61
0.07 | 0.0025445 | 43.505 | 114.77 | 120.31
0.08 | 0.0026909 | 47.561 | 130.64 | 137.65
0.09 | 0.0028221 | 51.194 | 146.17 | 154.94
0.1 | 0.0029456 | 54.418 | 162.05 | 172.32
0.11 | 0.0030648 | 57.25 | 177.41 | 189.26
0.12 | 0.0031853 | 59.79 | 192.29 | 206.01
0.13 | 0.0033029 | 62.07 | 207.14 | 222.74
0.14 | 0.0034121 | 64.04 | 221.64 | 239.28
0.15 | 0.0035318 | 65.94 | 236.2 | 255.42
0.16 | 0.0036563 | 67.55 | 249.83 | 271.49
0.17 | 0.0037589 | 69.03 | 263.55 | 287.26
0.18 | 0.003896 | 70.41 | 276.92 | 302.66
0.19 | 0.0040128 | 71.71 | 289.88 | 318.3
0.2 | 0.0041522 | 72.92 | 302.54 | 333.31
0.21 | 0.0042819 | 74.11 | 314.86 | 347.97
0.22 | 0.004413 | 75.22 | 326.7 | 362.44
0.23 | 0.0045619 | 76.46 | 338.2 | 376.79
0.24 | 0.0046971 | 77.68 | 349.54 | 391.02
0.25 | 0.0048461 | 79.01 | 360.22 | 404.37
0.26 | 0.0049989 | 80.35 | 370.38 | 417.86
0.27 | 0.0051499 | 81.74 | 380.47 | 431.17
0.28 | 0.0053113 | 83.15 | 390.03 | 444
0.29 | 0.0054734 | 84.42 | 399.28 | 456.5
0.3 | 0.0056487 | 85.75 | 407.99 | 468.82
0.31 | 0.005638 | 86.91 | 416.54 | 480.83
0.32 | 0.005853 | 88.18 | 424.66 | 492.3
0.33 | 0.006039 | 89.32 | 432.4 | 503.9
0.34 | 0.006245 | 90.54 | 439.78 | 514.91
0.35 | 0.006433 | 91.52 | 446.83 | 525.58
0.36 | 0.006646 | 92.6 | 453.69 | 535.96
0.37 | 0.006833 | 93.8 | 460.07 | 545.89
0.38 | 0.007039 | 94.93 | 466.21 | 555.86
0.39 | 0.007262 | 95.92 | 472.04 | 565.26
0.4 | 0.007511 | 97.13 | 477.68 | 574.4
0.41 | 0.007753 | 98.05 | 482.99 | 583
0.42 | 0.007973 | 99.16 | 488.03 | 591.4
0.43 | 0.008243 | 100.28 | 492.9 | 599.6
0.44 | 0.00852 | 101.42 | 497.64 | 607.4
0.45 | 0.008796 | 102.5 | 502.07 | 614.8
0.46 | 0.009087 | 103.58 | 506.31 | 622
0.47 | 0.009383 | 104.6 | 510.47 | 629.1
0.48 | 0.009718 | 105.73 | 514.45 | 635.7
0.49 | 0.009996 | 106.77 | 518.31 | 641.9
0.5 | 0.010374 | 107.78 | 521.97 | 647.7
0.51 | 0.010747 | 108.97 | 525.59 | 653.4
0.52 | 0.011166 | 110.19 | 529.11 | 658.9
0.53 | 0.011587 | 111.24 | 532.51 | 664.2
0.54 | 0.012032 | 112.52 | 535.78 | 668.9
0.55 | 0.012462 | 113.44 | 538.96 | 673.7
0.56 | 0.012913 | 114.69 | 542.19 | 677.9
0.57 | 0.013405 | 115.91 | 545.11 | 682.2
0.58 | 0.013919 | 117.15 | 548.05 | 686.2
0.59 | 0.014487 | 118.32 | 550.94 | 689.6
0.6 | 0.015002 | 119.48 | 553.76 | 693.2
0.61 | 0.015598 | 120.78 | 556.48 | 696.4
0.62 | 0.016173 | 121.94 | 558.96 | 699.4
0.63 | 0.016809 | 123.17 | 561.45 | 702.2
0.64 | 0.017364 | 124.3 | 563.98 | 704.8
0.65 | 0.018016 | 125.62 | 566.35 | 707.5
0.66 | 0.018591 | 126.91 | 568.58 | 709.6
0.67 | 0.019292 | 128.1 | 570.7 | 711.4
0.68 | 0.019968 | 129.45 | 572.7 | 713.7
0.69 | 0.020658 | 130.55 | 574.8 | 715.3
0.7 | 0.021381 | 131.94 | 576.6 | 716.5
0.71 | 0.022039 | 133.22 | 578.3 | 718.5
0.72 | 0.022844 | 134.48 | 580.5 | 719.6
0.73 | 0.023621 | 135.87 | 582.1 | 721
0.74 | 0.024404 | 136.95 | 583.8 | 722.1
0.75 | 0.02513 | 138.33 | 585.4 | 722.9
0.76 | 0.026001 | 139.64 | 587.2 | 724
0.77 | 0.026877 | 141.02 | 588.5 | 724.9
0.78 | 0.027622 | 142.18 | 590.1 | 725.5
0.79 | 0.028462 | 143.5 | 591.4 | 726.7
0.8 | 0.029365 | 144.89 | 592.8 | 727.1
0.81 | 0.030302 | 146.25 | 594.2 | 728.1
0.82 | 0.031141 | 147.57 | 595.6 | 728.5
0.83 | 0.032198 | 148.78 | 596.6 | 728.8
0.84 | 0.033062 | 150.28 | 597.9 | 729.2
0.85 | 0.034118 | 151.6 | 599.2 | 729.9
0.86 | 0.035132 | 153 | 600.3 | 730.3
0.87 | 0.035952 | 154.5 | 601.4 | 730.7
0.88 | 0.03693 | 155.73 | 602.6 | 731.3
0.89 | 0.037931 | 157.31 | 603.8 | 731.6
0.9 | 0.039018 | 158.68 | 604.6 | 731.9
0.91 | 0.040182 | 160.15 | 605.8 | 732.3
0.92 | 0.041331 | 161.58 | 607.1 | 732.9
0.93 | 0.042293 | 162.93 | 607.9 | 733.1
0.94 | 0.043437 | 164.49 | 609 | 733.5
0.95 | 0.044537 | 165.93 | 610.2 | 733.7
0.96 | 0.045762 | 167.3 | 611 | 733.9
0.97 | 0.046875 | 168.74 | 612.2 | 734.3
0.98 | 0.048013 | 170.32 | 613 | 734.7
0.99 | 0.049228 | 171.72 | 614.2 | 734.9
1 | 0.05029 | 173.2 | 615.4 | 735.1