## I-V Characteristic (mA-mm)
VDS (V) | VGS = -0.300 V | VGS = 0.100 V | VGS = 0.500 V | VGS = 0.900 V
0 | -1.7328e-05 | -0.49055 | -1.0351 | -5.206
0.01 | 0.0007148 | 7.514 | 15.951 | 12.803
0.02 | 0.0012548 | 15.045 | 32.527 | 30.88
0.03 | 0.0016646 | 21.927 | 49.135 | 48.837
0.04 | 0.0019794 | 28.294 | 65.84 | 66.94
0.05 | 0.0022273 | 34.013 | 82.14 | 84.7
0.06 | 0.002433 | 39.213 | 98.37 | 102.42
0.07 | 0.0026015 | 43.92 | 114.65 | 120.4
0.08 | 0.0027566 | 48.038 | 130.7 | 137.65
0.09 | 0.002887 | 51.708 | 146.41 | 154.88
0.1 | 0.0030181 | 54.966 | 161.87 | 172.08
0.11 | 0.0031438 | 57.74 | 177.27 | 189.05
0.12 | 0.0032608 | 60.33 | 192.2 | 206.17
0.13 | 0.0033854 | 62.67 | 207.29 | 222.63
0.14 | 0.0034899 | 64.64 | 221.66 | 239.03
0.15 | 0.0036136 | 66.55 | 236 | 255.4
0.16 | 0.0037337 | 68.2 | 249.99 | 271.32
0.17 | 0.0038539 | 69.69 | 263.56 | 287.22
0.18 | 0.0039869 | 71.19 | 276.96 | 302.66
0.19 | 0.0041203 | 72.45 | 289.98 | 318.07
0.2 | 0.0042569 | 73.73 | 302.63 | 333.16
0.21 | 0.0043837 | 74.88 | 314.89 | 348.11
0.22 | 0.0045246 | 76.06 | 326.9 | 362.51
0.23 | 0.0046707 | 77.24 | 338.48 | 376.89
0.24 | 0.0048043 | 78.45 | 349.63 | 390.93
0.25 | 0.0049576 | 79.82 | 360.38 | 404.58
0.26 | 0.0051088 | 81.15 | 370.74 | 418.24
0.27 | 0.0052542 | 82.54 | 380.84 | 431.41
0.28 | 0.0054266 | 83.88 | 390.37 | 444.26
0.29 | 0.0055976 | 85.23 | 399.57 | 456.89
0.3 | 0.005631 | 86.55 | 408.47 | 469.06
0.31 | 0.005804 | 87.78 | 416.96 | 481.32
0.32 | 0.006006 | 89.08 | 425.12 | 492.85
0.33 | 0.006221 | 90.08 | 432.95 | 504.35
0.34 | 0.006422 | 91.4 | 440.38 | 515.4
0.35 | 0.006594 | 92.48 | 447.54 | 526.22
0.36 | 0.006822 | 93.55 | 454.4 | 536.7
0.37 | 0.007036 | 94.73 | 460.84 | 546.85
0.38 | 0.007262 | 95.74 | 467.04 | 556.59
0.39 | 0.007482 | 96.79 | 472.88 | 566.12
0.4 | 0.007713 | 98.01 | 478.53 | 575
0.41 | 0.007981 | 99.01 | 483.89 | 584.2
0.42 | 0.008198 | 100.03 | 489.06 | 592.6
0.43 | 0.00849 | 101.14 | 493.92 | 600.6
0.44 | 0.00876 | 102.2 | 498.58 | 608.6
0.45 | 0.009068 | 103.24 | 503.15 | 616.3
0.46 | 0.009334 | 104.46 | 507.41 | 623.4
0.47 | 0.009641 | 105.39 | 511.6 | 630.1
0.48 | 0.009967 | 106.63 | 515.59 | 636.6
0.49 | 0.010329 | 107.69 | 519.48 | 642.9
0.5 | 0.010675 | 108.81 | 523.18 | 649.3
0.51 | 0.011098 | 110.03 | 526.78 | 654.9
0.52 | 0.011531 | 111 | 530.34 | 660.1
0.53 | 0.01192 | 112.19 | 533.77 | 665.7
0.54 | 0.012379 | 113.29 | 537.04 | 670.6
0.55 | 0.012854 | 114.6 | 540.23 | 675.4
0.56 | 0.013381 | 115.65 | 543.41 | 679.6
0.57 | 0.013839 | 116.91 | 546.44 | 683.8
0.58 | 0.014368 | 118.08 | 549.38 | 687.6
0.59 | 0.014934 | 119.29 | 552.29 | 691.6
0.6 | 0.015459 | 120.56 | 554.96 | 695
0.61 | 0.01605 | 121.64 | 557.75 | 698.4
0.62 | 0.016726 | 122.9 | 560.29 | 701.2
0.63 | 0.017315 | 124.25 | 562.87 | 704.4
0.64 | 0.017915 | 125.42 | 565.36 | 706.8
0.65 | 0.018662 | 126.72 | 567.64 | 709.3
0.66 | 0.01931 | 127.85 | 569.96 | 711.4
0.67 | 0.019985 | 129.21 | 572 | 713.3
0.68 | 0.02066 | 130.45 | 573.9 | 715.5
0.69 | 0.02146 | 131.68 | 575.9 | 717.2
0.7 | 0.022103 | 132.96 | 577.8 | 718.8
0.71 | 0.022834 | 134.29 | 580 | 720.4
0.72 | 0.023588 | 135.58 | 581.8 | 721.7
0.73 | 0.024402 | 136.79 | 583.4 | 722.8
0.74 | 0.025297 | 138.15 | 585 | 724
0.75 | 0.026018 | 139.29 | 586.9 | 724.9
0.76 | 0.026945 | 140.68 | 588.2 | 725.8
0.77 | 0.027733 | 142.08 | 589.8 | 726.7
0.78 | 0.028655 | 143.31 | 591.4 | 727.5
0.79 | 0.029481 | 144.71 | 592.8 | 728.3
0.8 | 0.030422 | 145.86 | 594.2 | 729
0.81 | 0.031339 | 147.29 | 595.1 | 729.7
0.82 | 0.032202 | 148.66 | 596.8 | 730.3
0.83 | 0.033274 | 150.06 | 598.1 | 730.7
0.84 | 0.034286 | 151.42 | 599.4 | 731.5
0.85 | 0.03516 | 152.72 | 600.7 | 731.9
0.86 | 0.036125 | 154.14 | 601.5 | 732.3
0.87 | 0.037319 | 155.6 | 602.8 | 732.4
0.88 | 0.038262 | 156.93 | 603.8 | 733.1
0.89 | 0.039462 | 158.19 | 605 | 733.5
0.9 | 0.040493 | 159.77 | 606 | 733.8
0.91 | 0.041552 | 161.07 | 607.1 | 734.3
0.92 | 0.042777 | 162.54 | 608.3 | 734.7
0.93 | 0.043714 | 164.11 | 609.2 | 734.9
0.94 | 0.044861 | 165.29 | 610.4 | 735.1
0.95 | 0.046184 | 166.88 | 611.1 | 735.5
0.96 | 0.047528 | 168.36 | 612.2 | 735.5
0.97 | 0.048518 | 169.84 | 613.4 | 736.1
0.98 | 0.049897 | 171.35 | 614.4 | 736.3
0.99 | 0.05108 | 172.73 | 615.4 | 736.5
1 | 0.052362 | 174.19 | 616.4 | 736.7