## I-V Characteristic (mA-mm)
VDS (V) | VGS = -0.300 V | VGS = 0.100 V | VGS = 0.500 V | VGS = 0.900 V
0 | -2.7822e-05 | -0.5356 | -1.0356 | -5.278
0.01 | 0.0007354 | 7.514 | 15.711 | 12.839
0.02 | 0.0012958 | 14.999 | 32.734 | 31.29
0.03 | 0.0017162 | 21.941 | 49.254 | 49.186
0.04 | 0.0020429 | 28.277 | 66.16 | 67.54
0.05 | 0.002301 | 34.025 | 82.55 | 85.29
0.06 | 0.0025034 | 39.202 | 98.8 | 102.88
0.07 | 0.0026839 | 43.881 | 115.04 | 120.74
0.08 | 0.0028368 | 48.043 | 131 | 138.11
0.09 | 0.0029691 | 51.745 | 147.02 | 155.77
0.1 | 0.0031109 | 54.986 | 162.4 | 172.72
0.11 | 0.0032369 | 57.85 | 177.95 | 190
0.12 | 0.0033665 | 60.35 | 193.22 | 207.03
0.13 | 0.0034824 | 62.71 | 208.13 | 223.49
0.14 | 0.0036074 | 64.86 | 222.52 | 240.07
0.15 | 0.003729 | 66.62 | 237.05 | 256.58
0.16 | 0.0038528 | 68.36 | 251.07 | 272.51
0.17 | 0.0039961 | 69.85 | 264.57 | 288.24
0.18 | 0.0041295 | 71.33 | 278.2 | 304.07
0.19 | 0.0042573 | 72.65 | 291.32 | 319.49
0.2 | 0.0044061 | 73.88 | 303.87 | 334.53
0.21 | 0.004552 | 75.16 | 316.23 | 349.35
0.22 | 0.0046943 | 76.32 | 328.17 | 364
0.23 | 0.0048312 | 77.65 | 339.96 | 378.67
0.24 | 0.0049821 | 78.76 | 350.93 | 392.43
0.25 | 0.0051395 | 80.18 | 361.88 | 406.23
0.26 | 0.0052802 | 81.51 | 372.3 | 419.85
0.27 | 0.0054669 | 82.94 | 382.31 | 432.95
0.28 | 0.0056327 | 84.38 | 391.97 | 445.99
0.29 | 0.005669 | 85.61 | 401.31 | 458.67
0.3 | 0.005848 | 86.97 | 410.21 | 470.98
0.31 | 0.006077 | 88.22 | 418.73 | 483.01
0.32 | 0.006279 | 89.41 | 426.96 | 494.8
0.33 | 0.006491 | 90.72 | 434.85 | 506.39
0.34 | 0.006669 | 91.82 | 442.26 | 517.5
0.35 | 0.006884 | 92.93 | 449.38 | 528.14
0.36 | 0.007102 | 94.12 | 456.31 | 538.76
0.37 | 0.007319 | 95.21 | 462.87 | 549.14
0.38 | 0.007535 | 96.29 | 469 | 558.88
0.39 | 0.007785 | 97.39 | 474.88 | 568.21
0.4 | 0.008029 | 98.51 | 480.64 | 577.6
0.41 | 0.00825 | 99.55 | 486.05 | 586.6
0.42 | 0.008538 | 100.7 | 491.12 | 594.9
0.43 | 0.0088 | 101.66 | 496.06 | 603.1
0.44 | 0.009102 | 102.86 | 500.81 | 611
0.45 | 0.009388 | 103.95 | 505.38 | 618.6
0.46 | 0.009689 | 105.06 | 509.68 | 625.9
0.47 | 0.010012 | 106.23 | 513.83 | 632.9
0.48 | 0.010359 | 107.21 | 517.97 | 639.5
0.49 | 0.010717 | 108.37 | 521.83 | 645.7
0.5 | 0.011118 | 109.58 | 525.67 | 651.9
0.51 | 0.011549 | 110.69 | 529.18 | 657.3
0.52 | 0.011951 | 111.78 | 532.83 | 663.3
0.53 | 0.012463 | 112.96 | 536.29 | 668.3
0.54 | 0.012909 | 114.19 | 539.63 | 673.4
0.55 | 0.013422 | 115.36 | 542.83 | 677.9
0.56 | 0.013941 | 116.55 | 546.01 | 682.4
0.57 | 0.014485 | 117.67 | 549.06 | 686.6
0.58 | 0.015038 | 118.91 | 552.05 | 690.6
0.59 | 0.015573 | 120.15 | 554.94 | 694.1
0.6 | 0.016225 | 121.4 | 557.73 | 698
0.61 | 0.016828 | 122.76 | 560.43 | 701.2
0.62 | 0.017518 | 123.77 | 563.07 | 704.3
0.63 | 0.01803 | 125.11 | 565.58 | 706.8
0.64 | 0.018731 | 126.32 | 568.08 | 709.6
0.65 | 0.019452 | 127.65 | 570.3 | 712
0.66 | 0.020188 | 129.02 | 572.7 | 714.4
0.67 | 0.020881 | 130.13 | 574.8 | 716.4
0.68 | 0.021634 | 131.44 | 577 | 718.3
0.69 | 0.022359 | 132.8 | 578.9 | 720
0.7 | 0.023057 | 134.04 | 580.8 | 721.6
0.71 | 0.023993 | 135.26 | 583 | 723.3
0.72 | 0.024853 | 136.63 | 584.8 | 724.7
0.73 | 0.025673 | 137.91 | 586.5 | 725.8
0.74 | 0.026452 | 139.19 | 588.2 | 727
0.75 | 0.027297 | 140.55 | 589.8 | 728.1
0.76 | 0.028248 | 141.73 | 591.4 | 729
0.77 | 0.029179 | 143.14 | 593 | 729.7
0.78 | 0.029986 | 144.54 | 594.3 | 730.6
0.79 | 0.031123 | 145.79 | 595.8 | 731.5
0.8 | 0.032025 | 147.27 | 597.2 | 732.3
0.81 | 0.032855 | 148.5 | 598.6 | 733.1
0.82 | 0.033954 | 149.88 | 599.9 | 733.5
0.83 | 0.034956 | 151.32 | 601 | 733.9
0.84 | 0.036052 | 152.68 | 602.5 | 734.9
0.85 | 0.036962 | 154 | 603.7 | 734.9
0.86 | 0.038139 | 155.41 | 604.6 | 735.4
0.87 | 0.03926 | 156.81 | 605.8 | 736.1
0.88 | 0.040291 | 158.27 | 607.1 | 736.2
0.89 | 0.041529 | 159.68 | 608.3 | 736.7
0.9 | 0.042581 | 160.97 | 609.5 | 737.3
0.91 | 0.043799 | 162.52 | 610.3 | 737.5
0.92 | 0.044904 | 163.99 | 611.5 | 737.7
0.93 | 0.046036 | 165.43 | 612.7 | 738.1
0.94 | 0.047311 | 167.01 | 613.5 | 738.3
0.95 | 0.048781 | 168.29 | 614.7 | 738.5
0.96 | 0.049945 | 169.87 | 615.9 | 738.7
0.97 | 0.050917 | 171.37 | 616.7 | 739.3
0.98 | 0.052389 | 172.9 | 617.9 | 739.3
0.99 | 0.05359 | 174.36 | 618.9 | 739.8
1 | 0.055354 | 175.81 | 619.8 | 739.9