## I-V Characteristic (mA-mm)
VDS (V) | VGS = -0.300 V | VGS = 0.100 V | VGS = 0.500 V | VGS = 0.900 V
0 | -1.8402e-05 | -0.50986 | -0.883 | -5.157
0.01 | 0.0007289 | 7.641 | 15.867 | 12.941
0.02 | 0.0012762 | 15.049 | 32.596 | 30.989
0.03 | 0.0016913 | 21.995 | 49.322 | 49.102
0.04 | 0.0020113 | 28.374 | 66.04 | 67.24
0.05 | 0.0022647 | 34.12 | 82.5 | 85.05
0.06 | 0.0024643 | 39.379 | 98.63 | 102.75
0.07 | 0.0026405 | 44.079 | 115.26 | 120.88
0.08 | 0.0027884 | 48.217 | 131.01 | 138.11
0.09 | 0.002921 | 51.912 | 146.83 | 155.46
0.1 | 0.0030539 | 55.214 | 162.43 | 172.72
0.11 | 0.0031756 | 58.01 | 177.94 | 189.8
0.12 | 0.0033046 | 60.63 | 193.11 | 206.95
0.13 | 0.0034151 | 62.91 | 207.91 | 223.42
0.14 | 0.0035335 | 65.01 | 222.47 | 239.87
0.15 | 0.0036602 | 66.86 | 236.9 | 256.28
0.16 | 0.0037701 | 68.55 | 250.99 | 272.45
0.17 | 0.0039023 | 70.05 | 264.58 | 288.26
0.18 | 0.0040244 | 71.47 | 277.94 | 303.79
0.19 | 0.0041596 | 72.81 | 291.16 | 319.34
0.2 | 0.0042978 | 74.06 | 303.71 | 334.42
0.21 | 0.0044344 | 75.23 | 316.24 | 349.47
0.22 | 0.0045804 | 76.4 | 328.06 | 363.96
0.23 | 0.0047148 | 77.72 | 339.72 | 378.39
0.24 | 0.0048615 | 78.97 | 350.95 | 392.47
0.25 | 0.0050205 | 80.25 | 361.68 | 406.1
0.26 | 0.0051528 | 81.66 | 372.18 | 419.84
0.27 | 0.0053335 | 82.94 | 382.24 | 433.03
0.28 | 0.0054862 | 84.42 | 391.85 | 445.99
0.29 | 0.0056638 | 85.75 | 401.13 | 458.6
0.3 | 0.005687 | 87.03 | 410.1 | 470.9
0.31 | 0.005877 | 88.3 | 418.65 | 483.13
0.32 | 0.006083 | 89.5 | 426.78 | 494.8
0.33 | 0.006276 | 90.68 | 434.72 | 506.25
0.34 | 0.006474 | 91.88 | 442.21 | 517.39
0.35 | 0.006694 | 92.95 | 449.36 | 528.24
0.36 | 0.00691 | 94.07 | 456.21 | 538.78
0.37 | 0.007098 | 95.19 | 462.76 | 548.9
0.38 | 0.007347 | 96.33 | 469.01 | 558.73
0.39 | 0.007576 | 97.35 | 474.85 | 568.17
0.4 | 0.007822 | 98.49 | 480.53 | 577.3
0.41 | 0.008033 | 99.41 | 485.91 | 586.2
0.42 | 0.008303 | 100.7 | 491.08 | 594.6
0.43 | 0.008576 | 101.63 | 495.99 | 602.8
0.44 | 0.008851 | 102.8 | 500.75 | 610.7
0.45 | 0.009141 | 103.9 | 505.26 | 618.6
0.46 | 0.009444 | 104.92 | 509.58 | 625.5
0.47 | 0.009755 | 106.03 | 513.74 | 632.7
0.48 | 0.010053 | 107.16 | 517.76 | 639
0.49 | 0.010455 | 108.27 | 521.67 | 645.3
0.5 | 0.010838 | 109.39 | 525.4 | 651.8
0.51 | 0.011224 | 110.46 | 529.05 | 657.4
0.52 | 0.011619 | 111.64 | 532.64 | 662.7
0.53 | 0.012076 | 112.78 | 536.05 | 667.8
0.54 | 0.012503 | 113.94 | 539.31 | 672.9
0.55 | 0.013006 | 115.08 | 542.55 | 677.6
0.56 | 0.013464 | 116.27 | 545.7 | 682
0.57 | 0.013998 | 117.53 | 548.71 | 686
0.58 | 0.014522 | 118.6 | 551.64 | 690
0.59 | 0.015108 | 119.99 | 554.46 | 693.9
0.6 | 0.015657 | 121.06 | 557.28 | 697.6
0.61 | 0.016241 | 122.36 | 560.04 | 700.4
0.62 | 0.016871 | 123.54 | 562.64 | 703.6
0.63 | 0.017436 | 124.83 | 565.1 | 706.4
0.64 | 0.018132 | 126.09 | 567.59 | 709.3
0.65 | 0.018778 | 127.27 | 569.97 | 711.4
0.66 | 0.019473 | 128.59 | 571.9 | 713.6
0.67 | 0.020126 | 129.77 | 574.1 | 715.7
0.68 | 0.020874 | 131.14 | 576.4 | 717.6
0.69 | 0.021607 | 132.36 | 578.2 | 719.2
0.7 | 0.022268 | 133.62 | 580.2 | 721
0.71 | 0.022988 | 134.89 | 582.2 | 722.1
0.72 | 0.023879 | 136.24 | 584.2 | 723.7
0.73 | 0.024692 | 137.51 | 585.8 | 725.1
0.74 | 0.025424 | 138.67 | 587.6 | 726
0.75 | 0.02633 | 140.04 | 589.2 | 727.1
0.76 | 0.027205 | 141.34 | 590.8 | 727.9
0.77 | 0.027984 | 142.67 | 592.4 | 728.7
0.78 | 0.028951 | 144.06 | 593.7 | 729.9
0.79 | 0.029909 | 145.31 | 594.9 | 730.3
0.8 | 0.030821 | 146.71 | 596.5 | 731.1
0.81 | 0.031634 | 147.99 | 597.8 | 731.5
0.82 | 0.032594 | 149.36 | 599.2 | 732.2
0.83 | 0.033658 | 150.65 | 600.3 | 732.7
0.84 | 0.034709 | 152.02 | 601.4 | 733.3
0.85 | 0.035668 | 153.4 | 602.6 | 733.8
0.86 | 0.036712 | 154.78 | 603.9 | 734.3
0.87 | 0.037857 | 156.21 | 605 | 734.7
0.88 | 0.038749 | 157.47 | 606.3 | 735
0.89 | 0.039901 | 158.95 | 607.3 | 735.4
0.9 | 0.040991 | 160.39 | 608.4 | 735.7
0.91 | 0.042221 | 161.86 | 609.5 | 735.9
0.92 | 0.043186 | 163.37 | 610.5 | 736.5
0.93 | 0.044401 | 164.69 | 611.6 | 736.7
0.94 | 0.045542 | 166.22 | 612.6 | 737
0.95 | 0.046759 | 167.7 | 613.5 | 737.1
0.96 | 0.048 | 169.12 | 614.6 | 737.5
0.97 | 0.049139 | 170.62 | 615.6 | 737.9
0.98 | 0.05045 | 172.06 | 616.6 | 737.9
0.99 | 0.051639 | 173.63 | 617.9 | 738.3
1 | 0.05301 | 175.08 | 618.8 | 738.3