## I-V Characteristic (mA-mm)
VDS (V) | VGS = -0.300 V | VGS = 0.100 V | VGS = 0.500 V | VGS = 0.900 V
0 | -1.5176e-05 | -0.5022 | -1.0385 | -5.468
0.01 | 0.0006694 | 7.527 | 15.931 | 12.854
0.02 | 0.0011709 | 14.937 | 32.555 | 30.839
0.03 | 0.0015473 | 21.717 | 49.545 | 49.31
0.04 | 0.0018372 | 28.132 | 66.16 | 67.24
0.05 | 0.0020679 | 33.794 | 82.74 | 85.53
0.06 | 0.0022538 | 38.89 | 99.05 | 103.15
0.07 | 0.0024148 | 43.492 | 115.39 | 120.81
0.08 | 0.0025504 | 47.584 | 131.22 | 138.36
0.09 | 0.0026721 | 51.21 | 146.95 | 155.76
0.1 | 0.0027874 | 54.41 | 162.85 | 173.29
0.11 | 0.0028896 | 57.22 | 178.14 | 190.2
0.12 | 0.003004 | 59.74 | 193.24 | 207.26
0.13 | 0.0031014 | 62.01 | 208.23 | 224.02
0.14 | 0.0032141 | 63.97 | 222.93 | 240.38
0.15 | 0.0033246 | 65.79 | 237.12 | 256.96
0.16 | 0.0034311 | 67.37 | 251.23 | 273.09
0.17 | 0.0035555 | 68.91 | 264.95 | 288.84
0.18 | 0.0036592 | 70.25 | 278.24 | 304.37
0.19 | 0.0037734 | 71.53 | 291.46 | 320.2
0.2 | 0.0038968 | 72.78 | 304.14 | 335.23
0.21 | 0.0040008 | 73.88 | 316.41 | 349.97
0.22 | 0.00414 | 75.08 | 328.19 | 364.58
0.23 | 0.0042653 | 76.28 | 339.87 | 379.07
0.24 | 0.0044038 | 77.44 | 351.19 | 393.32
0.25 | 0.0045347 | 78.76 | 361.82 | 406.88
0.26 | 0.0046735 | 80.04 | 372.15 | 420.54
0.27 | 0.0048195 | 81.49 | 382.28 | 433.91
0.28 | 0.004957 | 82.87 | 391.83 | 446.59
0.29 | 0.0051149 | 84.18 | 400.96 | 459.4
0.3 | 0.0052698 | 85.37 | 409.89 | 471.76
0.31 | 0.0054181 | 86.65 | 418.48 | 483.87
0.32 | 0.0055917 | 87.8 | 426.46 | 495.4
0.33 | 0.005701 | 89.06 | 434.38 | 507.16
0.34 | 0.005887 | 90.22 | 441.8 | 518.2
0.35 | 0.006052 | 91.16 | 448.94 | 528.94
0.36 | 0.006264 | 92.34 | 455.73 | 539.38
0.37 | 0.006445 | 93.44 | 462.1 | 549.52
0.38 | 0.006647 | 94.56 | 468.3 | 559.54
0.39 | 0.006843 | 95.69 | 474.21 | 568.89
0.4 | 0.007046 | 96.65 | 479.83 | 577.8
0.41 | 0.007271 | 97.75 | 485.13 | 586.7
0.42 | 0.007497 | 98.88 | 490.22 | 595.1
0.43 | 0.007735 | 99.96 | 495.13 | 603.7
0.44 | 0.007981 | 100.92 | 499.84 | 611.1
0.45 | 0.008243 | 101.91 | 504.26 | 618.8
0.46 | 0.008488 | 103.11 | 508.54 | 626.1
0.47 | 0.008784 | 104.14 | 512.71 | 632.9
0.48 | 0.009083 | 105.29 | 516.68 | 639.7
0.49 | 0.009399 | 106.25 | 520.5 | 645.8
0.5 | 0.009721 | 107.35 | 524.23 | 651.9
0.51 | 0.010098 | 108.58 | 527.8 | 657.8
0.52 | 0.010456 | 109.65 | 531.26 | 663.3
0.53 | 0.010851 | 110.88 | 534.65 | 668.2
0.54 | 0.011259 | 111.96 | 537.95 | 673.1
0.55 | 0.011689 | 113.16 | 541.15 | 677.7
0.56 | 0.012122 | 114.28 | 544.31 | 682.4
0.57 | 0.01255 | 115.49 | 547.25 | 686.4
0.58 | 0.013038 | 116.59 | 550.21 | 690.4
0.59 | 0.013561 | 117.78 | 552.99 | 694
0.6 | 0.014113 | 119.03 | 555.79 | 697.8
0.61 | 0.014612 | 120.25 | 558.4 | 700.9
0.62 | 0.01518 | 121.47 | 561.02 | 703.7
0.63 | 0.015761 | 122.64 | 563.53 | 706.6
0.64 | 0.016254 | 123.93 | 565.98 | 709.6
0.65 | 0.016906 | 125.14 | 568.27 | 711.8
0.66 | 0.017502 | 126.41 | 570.1 | 714
0.67 | 0.018172 | 127.75 | 572.5 | 716
0.68 | 0.018738 | 128.81 | 574.8 | 718.1
0.69 | 0.019432 | 130.17 | 576.5 | 719.6
0.7 | 0.020097 | 131.44 | 578.3 | 721.1
0.71 | 0.020746 | 132.72 | 580.4 | 722.6
0.72 | 0.021491 | 134.04 | 582.2 | 724
0.73 | 0.02213 | 135.16 | 584 | 725.3
0.74 | 0.022987 | 136.53 | 585.6 | 726.3
0.75 | 0.023672 | 137.83 | 587.6 | 727.1
0.76 | 0.024454 | 139.11 | 589 | 728.2
0.77 | 0.025194 | 140.36 | 590.2 | 728.9
0.78 | 0.026042 | 141.66 | 591.7 | 729.9
0.79 | 0.026784 | 142.98 | 593 | 730.3
0.8 | 0.027696 | 144.33 | 594.3 | 731.3
0.81 | 0.028468 | 145.67 | 595.8 | 731.9
0.82 | 0.029261 | 146.87 | 597.2 | 732.3
0.83 | 0.03019 | 148.31 | 598.2 | 733.1
0.84 | 0.031145 | 149.62 | 599.6 | 733.5
0.85 | 0.032086 | 151 | 601 | 733.9
0.86 | 0.032766 | 152.54 | 602.1 | 734.7
0.87 | 0.033863 | 153.7 | 603.1 | 734.7
0.88 | 0.034805 | 155.2 | 604.2 | 735.1
0.89 | 0.035784 | 156.63 | 605.5 | 735.5
0.9 | 0.036893 | 157.99 | 606.6 | 736.1
0.91 | 0.037858 | 159.45 | 607.6 | 736.3
0.92 | 0.038885 | 160.83 | 608.6 | 736.3
0.93 | 0.039739 | 162.27 | 609.8 | 736.7
0.94 | 0.040965 | 163.73 | 610.6 | 737.1
0.95 | 0.042016 | 165.17 | 611.7 | 737.3
0.96 | 0.043136 | 166.49 | 612.7 | 737.7
0.97 | 0.044134 | 168.02 | 613.8 | 738.1
0.98 | 0.045295 | 169.52 | 614.9 | 738.1
0.99 | 0.04634 | 170.92 | 615.9 | 738.3
1 | 0.047459 | 172.54 | 616.7 | 738.7