## I-V Characteristic (mA-mm)
VDS (V) | VGS = -0.300 V | VGS = 0.100 V | VGS = 0.500 V | VGS = 0.900 V
0 | -2.0606e-05 | -0.5259 | -1.0751 | -5.485
0.01 | 0.0007117 | 7.524 | 16.09 | 12.961
0.02 | 0.0012515 | 15.081 | 32.722 | 31.027
0.03 | 0.0016547 | 21.965 | 49.372 | 49.133
0.04 | 0.0019622 | 28.335 | 66.1 | 67.35
0.05 | 0.0022072 | 34.08 | 82.54 | 85.17
0.06 | 0.0024063 | 39.275 | 98.91 | 102.89
0.07 | 0.0025736 | 43.99 | 115.18 | 120.78
0.08 | 0.0027195 | 48.135 | 131.36 | 138.48
0.09 | 0.0028447 | 51.812 | 147.05 | 155.69
0.1 | 0.0029733 | 55.056 | 162.59 | 172.96
0.11 | 0.0030884 | 57.89 | 178.16 | 190.21
0.12 | 0.0031999 | 60.45 | 193.18 | 207.01
0.13 | 0.0033199 | 62.76 | 208.25 | 224.02
0.14 | 0.0034352 | 64.74 | 222.67 | 240.35
0.15 | 0.0035588 | 66.63 | 237.1 | 256.75
0.16 | 0.0036705 | 68.3 | 251.11 | 272.84
0.17 | 0.0037918 | 69.82 | 264.86 | 288.62
0.18 | 0.0039153 | 71.27 | 278.2 | 304.39
0.19 | 0.0040268 | 72.54 | 291.4 | 319.86
0.2 | 0.0041687 | 73.82 | 304.09 | 334.99
0.21 | 0.0042894 | 74.93 | 316.43 | 349.84
0.22 | 0.0044322 | 76.12 | 328.47 | 364.67
0.23 | 0.004568 | 77.31 | 340.08 | 379.08
0.24 | 0.0047154 | 78.62 | 351.21 | 393.15
0.25 | 0.004852 | 79.89 | 361.96 | 406.98
0.26 | 0.0049953 | 81.25 | 372.36 | 420.56
0.27 | 0.0051537 | 82.71 | 382.59 | 434.03
0.28 | 0.0053024 | 83.95 | 392.13 | 446.89
0.29 | 0.0054489 | 85.34 | 401.41 | 459.56
0.3 | 0.0056312 | 86.66 | 410.29 | 471.95
0.31 | 0.005649 | 87.93 | 418.9 | 484
0.32 | 0.00584 | 89.13 | 427.04 | 495.92
0.33 | 0.006012 | 90.17 | 434.98 | 507.36
0.34 | 0.006242 | 91.44 | 442.44 | 518.46
0.35 | 0.006431 | 92.48 | 449.58 | 529.28
0.36 | 0.00665 | 93.68 | 456.51 | 539.91
0.37 | 0.006845 | 94.74 | 462.99 | 550.11
0.38 | 0.007057 | 95.79 | 469.21 | 559.96
0.39 | 0.007273 | 96.87 | 475.12 | 569.49
0.4 | 0.007502 | 97.99 | 480.82 | 578.6
0.41 | 0.007732 | 99.05 | 486.21 | 587.6
0.42 | 0.00797 | 100.03 | 491.33 | 596.2
0.43 | 0.008236 | 101.14 | 496.25 | 604.2
0.44 | 0.00847 | 102.3 | 500.99 | 612.2
0.45 | 0.008769 | 103.38 | 505.54 | 619.8
0.46 | 0.009047 | 104.54 | 509.82 | 626.9
0.47 | 0.009369 | 105.41 | 513.99 | 634.1
0.48 | 0.009663 | 106.6 | 518.03 | 640.7
0.49 | 0.010009 | 107.78 | 521.93 | 646.9
0.5 | 0.010366 | 108.81 | 525.62 | 652.9
0.51 | 0.010743 | 109.97 | 529.25 | 658.9
0.52 | 0.011153 | 111.06 | 532.79 | 664.3
0.53 | 0.011587 | 112.19 | 536.21 | 669.4
0.54 | 0.012038 | 113.35 | 539.51 | 674.4
0.55 | 0.012444 | 114.52 | 542.71 | 679.2
0.56 | 0.012975 | 115.63 | 545.87 | 683.8
0.57 | 0.013449 | 116.89 | 548.9 | 687.7
0.58 | 0.013982 | 118.08 | 551.86 | 692
0.59 | 0.014445 | 119.29 | 554.76 | 695.8
0.6 | 0.015056 | 120.56 | 557.48 | 699.3
0.61 | 0.015613 | 121.62 | 560.16 | 702.4
0.62 | 0.016121 | 122.92 | 562.81 | 705.3
0.63 | 0.016837 | 124.21 | 565.29 | 708.1
0.64 | 0.0174 | 125.42 | 567.77 | 710.8
0.65 | 0.018072 | 126.74 | 569.6 | 713.3
0.66 | 0.018619 | 127.86 | 572 | 715.6
0.67 | 0.01935 | 129.21 | 574.3 | 717.6
0.68 | 0.02006 | 130.41 | 576.6 | 719.4
0.69 | 0.020771 | 131.74 | 578.6 | 721
0.7 | 0.021464 | 132.92 | 580.5 | 722.8
0.71 | 0.022112 | 134.17 | 582 | 724.2
0.72 | 0.022941 | 135.52 | 584.2 | 725.5
0.73 | 0.023678 | 136.76 | 586 | 726.7
0.74 | 0.024475 | 138.04 | 587.4 | 727.9
0.75 | 0.025276 | 139.28 | 589.4 | 728.7
0.76 | 0.026145 | 140.63 | 590.8 | 729.9
0.77 | 0.02687 | 141.94 | 591.9 | 730.3
0.78 | 0.02775 | 143.26 | 593.8 | 731.5
0.79 | 0.028618 | 144.67 | 595 | 731.9
0.8 | 0.029522 | 145.85 | 596.4 | 732.4
0.81 | 0.030385 | 147.19 | 597.8 | 733.3
0.82 | 0.031262 | 148.54 | 599.2 | 734.1
0.83 | 0.032305 | 149.9 | 600.2 | 734.5
0.84 | 0.033141 | 151.24 | 601.5 | 734.9
0.85 | 0.034231 | 152.68 | 602.6 | 735.4
0.86 | 0.035208 | 154.04 | 603.8 | 735.6
0.87 | 0.036286 | 155.43 | 605.1 | 736.2
0.88 | 0.037159 | 156.81 | 606 | 736.7
0.89 | 0.038214 | 158.09 | 607.3 | 737
0.9 | 0.039296 | 159.59 | 608.5 | 737.3
0.91 | 0.040333 | 161 | 609.5 | 737.5
0.92 | 0.041482 | 162.42 | 610.6 | 737.9
0.93 | 0.042616 | 163.97 | 611.5 | 738.3
0.94 | 0.043844 | 165.25 | 612.6 | 738.5
0.95 | 0.044958 | 166.75 | 613.5 | 738.5
0.96 | 0.04603 | 168.28 | 614.8 | 739.3
0.97 | 0.04734 | 169.7 | 615.9 | 739.3
0.98 | 0.048547 | 171.19 | 616.7 | 739.7
0.99 | 0.049644 | 172.57 | 617.5 | 739.9
1 | 0.050994 | 174.1 | 618.6 | 739.9