## I-V Characteristic (mA-mm)
VDS (V) | VGS = -0.300 V | VGS = 0.100 V | VGS = 0.500 V | VGS = 0.900 V
0 | -1.8072e-05 | -0.50762 | -1.1967 | -5.639
0.01 | 0.0006918 | 7.486 | 15.947 | 12.919
0.02 | 0.0012127 | 15.041 | 32.706 | 30.938
0.03 | 0.0016022 | 21.899 | 49.363 | 49.05
0.04 | 0.0019063 | 28.291 | 66.22 | 67.34
0.05 | 0.0021412 | 33.994 | 82.64 | 85.21
0.06 | 0.0023333 | 39.198 | 98.89 | 103
0.07 | 0.0024951 | 43.913 | 115.34 | 120.72
0.08 | 0.0026317 | 48.006 | 131.4 | 138.59
0.09 | 0.0027615 | 51.669 | 147.09 | 155.85
0.1 | 0.0028722 | 54.961 | 162.68 | 173
0.11 | 0.0029855 | 57.76 | 178.35 | 190.38
0.12 | 0.0030986 | 60.33 | 193.56 | 207.45
0.13 | 0.0031986 | 62.55 | 208.23 | 224
0.14 | 0.0033179 | 64.6 | 222.9 | 240.51
0.15 | 0.0034239 | 66.5 | 237.36 | 257.03
0.16 | 0.0035393 | 68.15 | 251.11 | 273.03
0.17 | 0.0036547 | 69.62 | 265.1 | 289.08
0.18 | 0.0037725 | 70.93 | 278.4 | 304.62
0.19 | 0.0038934 | 72.3 | 291.48 | 320.12
0.2 | 0.0040092 | 73.58 | 304.13 | 335.25
0.21 | 0.004138 | 74.72 | 316.47 | 350.07
0.22 | 0.0042665 | 75.96 | 328.52 | 364.99
0.23 | 0.0043915 | 77.06 | 340.04 | 379.2
0.24 | 0.0045302 | 78.36 | 351.19 | 393.36
0.25 | 0.0046769 | 79.65 | 362.07 | 407.27
0.26 | 0.0048188 | 80.98 | 372.48 | 420.89
0.27 | 0.0049559 | 82.34 | 382.43 | 434.09
0.28 | 0.005099 | 83.71 | 392.18 | 447.15
0.29 | 0.0052541 | 85.09 | 401.41 | 459.84
0.3 | 0.0053999 | 86.33 | 410.19 | 472.1
0.31 | 0.005585 | 87.58 | 418.91 | 484.45
0.32 | 0.005686 | 88.69 | 427.02 | 496.15
0.33 | 0.005865 | 89.87 | 434.87 | 507.67
0.34 | 0.006042 | 91.04 | 442.31 | 518.68
0.35 | 0.006236 | 92.16 | 449.42 | 529.39
0.36 | 0.006423 | 93.36 | 456.42 | 540.26
0.37 | 0.006618 | 94.25 | 462.83 | 550.32
0.38 | 0.006797 | 95.43 | 468.95 | 560.15
0.39 | 0.007028 | 96.47 | 474.92 | 569.58
0.4 | 0.007244 | 97.57 | 480.64 | 578.6
0.41 | 0.007479 | 98.63 | 486.03 | 587.8
0.42 | 0.007683 | 99.68 | 491.06 | 596.2
0.43 | 0.007937 | 100.8 | 496.01 | 604.3
0.44 | 0.008192 | 101.88 | 500.79 | 612.2
0.45 | 0.008451 | 102.94 | 505.25 | 619.8
0.46 | 0.008748 | 103.96 | 509.5 | 627.1
0.47 | 0.009031 | 105.02 | 513.68 | 633.7
0.48 | 0.009333 | 106.19 | 517.76 | 640.5
0.49 | 0.009633 | 107.29 | 521.68 | 646.9
0.5 | 0.010003 | 108.38 | 525.28 | 653.2
0.51 | 0.010357 | 109.4 | 528.96 | 658.4
0.52 | 0.010754 | 110.62 | 532.52 | 664.3
0.53 | 0.011167 | 111.81 | 535.89 | 669.5
0.54 | 0.011574 | 112.88 | 539.15 | 674.4
0.55 | 0.012022 | 114.12 | 542.31 | 679.2
0.56 | 0.012442 | 115.2 | 545.46 | 683.8
0.57 | 0.012968 | 116.43 | 548.51 | 688
0.58 | 0.01345 | 117.63 | 551.45 | 691.8
0.59 | 0.013955 | 118.89 | 554.21 | 695.2
0.6 | 0.014461 | 120.07 | 557.03 | 699
0.61 | 0.015056 | 121.29 | 559.7 | 702.3
0.62 | 0.015577 | 122.42 | 562.29 | 705.2
0.63 | 0.016197 | 123.68 | 564.81 | 708
0.64 | 0.016767 | 124.98 | 567.13 | 710.8
0.65 | 0.017432 | 126.03 | 569.55 | 712.9
0.66 | 0.01801 | 127.43 | 571.5 | 715.3
0.67 | 0.018581 | 128.72 | 573.9 | 717.2
0.68 | 0.019288 | 129.92 | 575.8 | 719.2
0.69 | 0.019957 | 131.28 | 577.8 | 720.8
0.7 | 0.020693 | 132.36 | 579.8 | 722.4
0.71 | 0.021324 | 133.72 | 581.8 | 723.8
0.72 | 0.022052 | 135.05 | 583.4 | 725.1
0.73 | 0.022767 | 136.23 | 585.3 | 726
0.74 | 0.023556 | 137.55 | 586.6 | 727.7
0.75 | 0.024318 | 138.79 | 588.5 | 728.3
0.76 | 0.025128 | 140.07 | 590.4 | 729.5
0.77 | 0.025829 | 141.4 | 591.7 | 730.1
0.78 | 0.026601 | 142.76 | 593 | 731.1
0.79 | 0.0276 | 143.91 | 594.3 | 731.5
0.8 | 0.028338 | 145.34 | 595.8 | 732.3
0.81 | 0.029339 | 146.69 | 597.2 | 732.9
0.82 | 0.030139 | 147.98 | 598.3 | 733.3
0.83 | 0.031042 | 149.49 | 599.6 | 733.9
0.84 | 0.032017 | 150.61 | 601 | 734.5
0.85 | 0.032771 | 152.05 | 602.1 | 735
0.86 | 0.033925 | 153.44 | 603.1 | 735.1
0.87 | 0.034892 | 154.8 | 604.3 | 735.7
0.88 | 0.035859 | 156.27 | 605.5 | 736.1
0.89 | 0.036709 | 157.51 | 606.7 | 736.3
0.9 | 0.037804 | 159.04 | 607.4 | 736.7
0.91 | 0.038858 | 160.44 | 608.6 | 737.1
0.92 | 0.039984 | 161.88 | 609.8 | 737.3
0.93 | 0.040994 | 163.21 | 611 | 737.7
0.94 | 0.042111 | 164.77 | 611.9 | 737.9
0.95 | 0.04318 | 166.22 | 613 | 738.1
0.96 | 0.04415 | 167.69 | 613.9 | 738.3
0.97 | 0.045325 | 169.16 | 615 | 738.7
0.98 | 0.046559 | 170.44 | 615.9 | 738.9
0.99 | 0.04787 | 171.94 | 617 | 739.3
1 | 0.049 | 173.4 | 618 | 739.5