## I-V Characteristic (mA-mm)
VDS (V) | VGS = -0.300 V | VGS = 0.100 V | VGS = 0.500 V | VGS = 0.900 V
0 | -1.0443e-05 | -0.50647 | -1.0946 | -5.491
0.01 | 0.0006978 | 7.486 | 16.067 | 13.053
0.02 | 0.0012166 | 15.069 | 32.73 | 31.129
0.03 | 0.0016072 | 21.907 | 49.484 | 49.208
0.04 | 0.0019087 | 28.276 | 66.38 | 67.48
0.05 | 0.0021442 | 34.015 | 82.82 | 85.43
0.06 | 0.0023416 | 39.208 | 99.27 | 103.27
0.07 | 0.002504 | 43.897 | 115.46 | 121.06
0.08 | 0.002647 | 48.02 | 131.72 | 138.99
0.09 | 0.0027719 | 51.681 | 147.41 | 156.24
0.1 | 0.0028879 | 54.943 | 163.09 | 173.53
0.11 | 0.0030046 | 57.76 | 178.65 | 190.94
0.12 | 0.0031149 | 60.31 | 194 | 207.75
0.13 | 0.003224 | 62.61 | 208.86 | 224.7
0.14 | 0.0033353 | 64.67 | 223.46 | 241.15
0.15 | 0.0034434 | 66.54 | 237.97 | 257.66
0.16 | 0.0035648 | 68.14 | 251.99 | 273.77
0.17 | 0.0036771 | 69.71 | 265.86 | 289.8
0.18 | 0.0037977 | 71.01 | 279.18 | 305.45
0.19 | 0.003918 | 72.37 | 292.32 | 321.04
0.2 | 0.004031 | 73.69 | 305.05 | 336.21
0.21 | 0.0041732 | 74.86 | 317.28 | 351.21
0.22 | 0.0042969 | 76.12 | 329.52 | 366.08
0.23 | 0.004438 | 77.21 | 341.07 | 380.52
0.24 | 0.0045605 | 78.52 | 352.32 | 394.6
0.25 | 0.0047044 | 79.79 | 363.2 | 408.53
0.26 | 0.0048538 | 81.25 | 373.62 | 421.97
0.27 | 0.0049903 | 82.62 | 383.78 | 435.61
0.28 | 0.0051524 | 83.99 | 393.42 | 448.54
0.29 | 0.0052987 | 85.34 | 402.68 | 461.27
0.3 | 0.0054546 | 86.57 | 411.64 | 473.65
0.31 | 0.0056324 | 87.85 | 420.32 | 485.93
0.32 | 0.005673 | 88.93 | 428.46 | 497.67
0.33 | 0.005865 | 90.22 | 436.41 | 509.25
0.34 | 0.00603 | 91.4 | 443.91 | 520.41
0.35 | 0.006248 | 92.46 | 450.99 | 531.31
0.36 | 0.006442 | 93.61 | 458 | 542.07
0.37 | 0.006643 | 94.6 | 464.51 | 552.17
0.38 | 0.006843 | 95.75 | 470.77 | 562.07
0.39 | 0.007063 | 96.87 | 476.69 | 571.5
0.4 | 0.007288 | 97.88 | 482.4 | 580.8
0.41 | 0.007514 | 99.05 | 487.82 | 589.8
0.42 | 0.007752 | 100.04 | 492.93 | 598.1
0.43 | 0.008015 | 101.2 | 497.9 | 606.7
0.44 | 0.00827 | 102.26 | 502.66 | 614.3
0.45 | 0.008509 | 103.42 | 507.16 | 622
0.46 | 0.008824 | 104.39 | 511.48 | 629.1
0.47 | 0.009105 | 105.46 | 515.67 | 636.1
0.48 | 0.009455 | 106.55 | 519.72 | 642.8
0.49 | 0.009779 | 107.73 | 523.65 | 649.2
0.5 | 0.010127 | 108.89 | 527.29 | 655.3
0.51 | 0.010504 | 109.93 | 530.95 | 661.1
0.52 | 0.01092 | 111.12 | 534.52 | 666.5
0.53 | 0.011309 | 112.24 | 537.94 | 671.8
0.54 | 0.011731 | 113.41 | 541.2 | 677
0.55 | 0.012186 | 114.68 | 544.39 | 681.3
0.56 | 0.012654 | 115.71 | 547.55 | 686.2
0.57 | 0.013198 | 116.99 | 550.57 | 690
0.58 | 0.013634 | 118.15 | 553.49 | 694
0.59 | 0.014192 | 119.42 | 556.34 | 697.8
0.6 | 0.014702 | 120.58 | 559.08 | 701.2
0.61 | 0.015257 | 121.84 | 561.82 | 704.4
0.62 | 0.015875 | 123.02 | 564.38 | 707.4
0.63 | 0.016383 | 124.3 | 566.9 | 710.2
0.64 | 0.017073 | 125.49 | 569.24 | 712.9
0.65 | 0.017673 | 126.69 | 571.3 | 715.2
0.66 | 0.0183 | 128.03 | 573.5 | 717.6
0.67 | 0.018853 | 129.27 | 575.8 | 719.6
0.68 | 0.019633 | 130.54 | 577.8 | 721.4
0.69 | 0.020275 | 131.9 | 580 | 722.9
0.7 | 0.021016 | 132.98 | 582 | 724.5
0.71 | 0.021703 | 134.32 | 583.7 | 725.9
0.72 | 0.022423 | 135.64 | 585.6 | 727.1
0.73 | 0.023243 | 136.87 | 587.6 | 728.3
0.74 | 0.02392 | 138.19 | 589.2 | 729.5
0.75 | 0.02473 | 139.42 | 590.8 | 730.3
0.76 | 0.025501 | 140.69 | 592.2 | 731.3
0.77 | 0.026425 | 142.03 | 593.6 | 732.2
0.78 | 0.027241 | 143.33 | 595 | 732.9
0.79 | 0.028065 | 144.54 | 596.8 | 733.5
0.8 | 0.02894 | 145.95 | 597.8 | 734.5
0.81 | 0.02982 | 147.29 | 599.2 | 734.7
0.82 | 0.03068 | 148.55 | 600.4 | 735.2
0.83 | 0.031675 | 150.01 | 601.5 | 735.6
0.84 | 0.032603 | 151.12 | 603 | 736.1
0.85 | 0.033544 | 152.66 | 603.8 | 736.7
0.86 | 0.034592 | 154.04 | 605.2 | 737.3
0.87 | 0.035581 | 155.37 | 606.3 | 737.5
0.88 | 0.036636 | 156.87 | 607.4 | 737.9
0.89 | 0.037569 | 158.15 | 608.6 | 738.1
0.9 | 0.038617 | 159.59 | 609.7 | 738.6
0.91 | 0.039646 | 161.04 | 610.7 | 738.7
0.92 | 0.040715 | 162.46 | 611.8 | 739.1
0.93 | 0.041848 | 163.77 | 612.7 | 739.5
0.94 | 0.042958 | 165.29 | 613.8 | 739.7
0.95 | 0.044204 | 166.69 | 614.9 | 739.9
0.96 | 0.045168 | 168.14 | 615.8 | 740.2
0.97 | 0.046423 | 169.65 | 617 | 740.5
0.98 | 0.047559 | 171 | 617.8 | 740.9
0.99 | 0.048924 | 172.5 | 618.8 | 740.7
1 | 0.049939 | 173.95 | 619.8 | 741.1