## I-V Characteristic (mA-mm)
VDS (V) | VGS = -0.300 V | VGS = 0.100 V | VGS = 0.500 V | VGS = 0.900 V
0 | -1.7076e-06 | -0.50307 | -0.9931 | -5.522
0.01 | 0.0007013 | 7.594 | 15.893 | 12.843
0.02 | 0.0012217 | 15.021 | 32.828 | 30.898
0.03 | 0.0016103 | 21.868 | 49.53 | 49.325
0.04 | 0.001911 | 28.282 | 66.48 | 67.26
0.05 | 0.0021442 | 34.062 | 82.77 | 85.69
0.06 | 0.0023372 | 39.189 | 99.33 | 103.22
0.07 | 0.0025009 | 43.866 | 115.61 | 121.06
0.08 | 0.0026442 | 47.993 | 131.69 | 138.79
0.09 | 0.0027635 | 51.64 | 147.45 | 156.13
0.1 | 0.0028857 | 54.886 | 163.15 | 173.47
0.11 | 0.0029975 | 57.77 | 178.84 | 190.73
0.12 | 0.0031055 | 60.27 | 193.98 | 207.81
0.13 | 0.0032234 | 62.55 | 208.78 | 224.5
0.14 | 0.0033367 | 64.67 | 223.52 | 241.19
0.15 | 0.0034591 | 66.52 | 238.21 | 257.76
0.16 | 0.0035637 | 68.18 | 252.05 | 273.87
0.17 | 0.003683 | 69.67 | 265.78 | 289.68
0.18 | 0.0038007 | 71.09 | 279.26 | 305.31
0.19 | 0.0039171 | 72.43 | 292.29 | 321.3
0.2 | 0.0040428 | 73.65 | 305.21 | 336.29
0.21 | 0.004169 | 74.88 | 317.59 | 351.2
0.22 | 0.0043102 | 76.1 | 329.58 | 366.04
0.23 | 0.0044422 | 77.25 | 341.23 | 380.44
0.24 | 0.0045829 | 78.56 | 352.54 | 394.7
0.25 | 0.0047264 | 79.89 | 363.48 | 408.57
0.26 | 0.0048498 | 81.21 | 373.78 | 422.25
0.27 | 0.0050182 | 82.64 | 383.92 | 435.59
0.28 | 0.0051726 | 84.12 | 393.7 | 448.71
0.29 | 0.0053097 | 85.44 | 403.01 | 461.59
0.3 | 0.0054818 | 86.73 | 411.89 | 473.97
0.31 | 0.0056511 | 87.86 | 420.68 | 486.12
0.32 | 0.005685 | 89.14 | 428.88 | 497.97
0.33 | 0.005854 | 90.28 | 436.73 | 509.79
0.34 | 0.00606 | 91.44 | 444.32 | 520.82
0.35 | 0.006261 | 92.64 | 451.58 | 531.6
0.36 | 0.006477 | 93.69 | 458.48 | 542.34
0.37 | 0.00667 | 94.76 | 465.05 | 552.54
0.38 | 0.006888 | 95.97 | 471.26 | 562.62
0.39 | 0.0071 | 97 | 477.23 | 571.7
0.4 | 0.007335 | 98.06 | 483.02 | 581.4
0.41 | 0.007567 | 99.19 | 488.46 | 590.4
0.42 | 0.007819 | 100.26 | 493.57 | 598.6
0.43 | 0.008074 | 101.28 | 498.58 | 607
0.44 | 0.00831 | 102.46 | 503.38 | 615
0.45 | 0.0086 | 103.47 | 507.91 | 622.8
0.46 | 0.008882 | 104.59 | 512.22 | 629.9
0.47 | 0.009211 | 105.69 | 516.43 | 636.9
0.48 | 0.009521 | 106.87 | 520.46 | 643.7
0.49 | 0.009842 | 107.98 | 524.35 | 650
0.5 | 0.010238 | 108.96 | 528.06 | 655.8
0.51 | 0.010574 | 110.23 | 531.72 | 661.7
0.52 | 0.01098 | 111.33 | 535.28 | 667.3
0.53 | 0.011403 | 112.52 | 538.66 | 672.5
0.54 | 0.011854 | 113.65 | 541.95 | 677.6
0.55 | 0.012297 | 114.88 | 545.21 | 682.4
0.56 | 0.012782 | 116.07 | 548.34 | 687
0.57 | 0.013262 | 117.22 | 551.34 | 691
0.58 | 0.013789 | 118.45 | 554.25 | 695.1
0.59 | 0.014301 | 119.51 | 557.12 | 698.7
0.6 | 0.014829 | 120.82 | 559.9 | 702.1
0.61 | 0.015405 | 122.06 | 562.58 | 705.7
0.62 | 0.015955 | 123.3 | 565.06 | 708.4
0.63 | 0.016574 | 124.58 | 567.59 | 711.2
0.64 | 0.017187 | 125.69 | 569.6 | 714.1
0.65 | 0.017822 | 127.03 | 572.1 | 716.4
0.66 | 0.018347 | 128.29 | 574.3 | 718.5
0.67 | 0.019094 | 129.52 | 576.6 | 720.5
0.68 | 0.019723 | 130.8 | 578.6 | 722.4
0.69 | 0.020471 | 132.02 | 580.6 | 724
0.7 | 0.021149 | 133.34 | 582.8 | 725.5
0.71 | 0.021834 | 134.58 | 584.6 | 726.9
0.72 | 0.022569 | 135.87 | 586.4 | 728.3
0.73 | 0.023333 | 137.11 | 588 | 729.2
0.74 | 0.024137 | 138.44 | 589.8 | 730.3
0.75 | 0.02501 | 139.75 | 591.1 | 731.5
0.76 | 0.025803 | 141 | 592.8 | 732.5
0.77 | 0.026591 | 142.36 | 594.3 | 733.3
0.78 | 0.027421 | 143.46 | 595.7 | 733.9
0.79 | 0.028323 | 144.9 | 597.2 | 734.9
0.8 | 0.029048 | 146.21 | 598.3 | 735.5
0.81 | 0.030068 | 147.55 | 599.8 | 736.1
0.82 | 0.030989 | 148.85 | 601.1 | 736.3
0.83 | 0.031953 | 150.21 | 602.2 | 737
0.84 | 0.032843 | 151.56 | 603.7 | 737.7
0.85 | 0.033922 | 152.96 | 604.6 | 737.7
0.86 | 0.034831 | 154.37 | 605.9 | 738.3
0.87 | 0.035948 | 155.6 | 607.1 | 738.7
0.88 | 0.036796 | 157.09 | 607.9 | 738.8
0.89 | 0.037861 | 158.41 | 609.5 | 739.3
0.9 | 0.03893 | 159.86 | 610.2 | 739.7
0.91 | 0.039939 | 161.32 | 611.1 | 739.9
0.92 | 0.041112 | 162.62 | 612.4 | 740.2
0.93 | 0.042266 | 164.09 | 613.5 | 740.3
0.94 | 0.043488 | 165.56 | 614.2 | 740.9
0.95 | 0.044502 | 167.02 | 615.4 | 740.9
0.96 | 0.045571 | 168.48 | 616.4 | 741.3
0.97 | 0.046832 | 169.9 | 617.4 | 741.2
0.98 | 0.04812 | 171.36 | 618.6 | 741.5
0.99 | 0.049329 | 172.77 | 619.7 | 741.9
1 | 0.050562 | 174.27 | 620.6 | 742