## I-V Characteristic (mA-mm)
VDS (V) | VGS = -0.300 V | VGS = 0.100 V | VGS = 0.500 V | VGS = 0.900 V
0 | -1.4303e-05 | -0.5014 | -1.162 | -5.199
0.01 | 0.0006346 | 7.373 | 15.483 | 12.414
0.02 | 0.0011184 | 14.535 | 31.735 | 30.061
0.03 | 0.0014783 | 21.242 | 47.924 | 47.671
0.04 | 0.0017531 | 27.416 | 64.24 | 65.31
0.05 | 0.0019677 | 32.902 | 80.25 | 82.74
0.06 | 0.0021479 | 37.961 | 96.03 | 100.02
0.07 | 0.0022968 | 42.468 | 112.03 | 117.57
0.08 | 0.0024245 | 46.414 | 127.65 | 134.52
0.09 | 0.00254 | 49.938 | 142.9 | 151.48
0.1 | 0.0026464 | 53.07 | 158.06 | 168.16
0.11 | 0.0027568 | 55.839 | 173.28 | 184.87
0.12 | 0.0028534 | 58.08 | 188.21 | 201.68
0.13 | 0.0029542 | 60.23 | 202.46 | 217.73
0.14 | 0.0030555 | 62.23 | 216.74 | 233.78
0.15 | 0.003148 | 63.96 | 230.93 | 249.84
0.16 | 0.003262 | 65.52 | 244.34 | 265.61
0.17 | 0.0033615 | 67.01 | 257.96 | 281.04
0.18 | 0.0034741 | 68.22 | 270.96 | 296.32
0.19 | 0.0035834 | 69.46 | 283.79 | 311.54
0.2 | 0.0036918 | 70.63 | 296.18 | 326.31
0.21 | 0.0038049 | 71.7 | 308.24 | 341.04
0.22 | 0.0039195 | 72.73 | 320.1 | 355.29
0.23 | 0.0040389 | 73.89 | 331.42 | 369.45
0.24 | 0.0041674 | 74.88 | 342.37 | 383.2
0.25 | 0.0042892 | 76 | 353 | 396.71
0.26 | 0.0044233 | 77.34 | 363.34 | 410.26
0.27 | 0.0045565 | 78.52 | 373.14 | 423.18
0.28 | 0.0046985 | 79.83 | 382.64 | 435.95
0.29 | 0.0048353 | 81.15 | 391.81 | 448.51
0.3 | 0.0049841 | 82.42 | 400.43 | 460.52
0.31 | 0.0051423 | 83.69 | 409.01 | 472.7
0.32 | 0.0052707 | 84.82 | 416.98 | 484.23
0.33 | 0.0054406 | 85.97 | 424.75 | 495.61
0.34 | 0.00559 | 87.12 | 432.05 | 506.54
0.35 | 0.005652 | 88.21 | 439.02 | 517.39
0.36 | 0.005822 | 89.33 | 445.85 | 527.86
0.37 | 0.006011 | 90.32 | 452.26 | 537.96
0.38 | 0.006189 | 91.5 | 458.33 | 547.72
0.39 | 0.00639 | 92.52 | 464.11 | 557.16
0.4 | 0.006581 | 93.6 | 469.74 | 566.55
0.41 | 0.006793 | 94.49 | 475.12 | 575
0.42 | 0.007016 | 95.63 | 480.14 | 583.7
0.43 | 0.007207 | 96.64 | 484.95 | 592
0.44 | 0.007449 | 97.79 | 489.67 | 599.8
0.45 | 0.007677 | 98.84 | 494.16 | 607.4
0.46 | 0.007944 | 99.81 | 498.43 | 614.6
0.47 | 0.008181 | 100.92 | 502.61 | 621.8
0.48 | 0.008469 | 101.98 | 506.65 | 628.4
0.49 | 0.008728 | 103.06 | 510.61 | 634.5
0.5 | 0.009027 | 104.15 | 514.33 | 640.9
0.51 | 0.009354 | 105.18 | 518 | 646.7
0.52 | 0.009715 | 106.37 | 521.58 | 652.3
0.53 | 0.010096 | 107.47 | 525.11 | 657.7
0.54 | 0.010418 | 108.65 | 528.48 | 662.5
0.55 | 0.010826 | 109.62 | 531.69 | 667.3
0.56 | 0.011254 | 110.92 | 534.94 | 671.8
0.57 | 0.011671 | 112 | 538.04 | 676
0.58 | 0.012096 | 113.22 | 541 | 680
0.59 | 0.012474 | 114.48 | 543.87 | 684
0.6 | 0.012999 | 115.54 | 546.75 | 687.6
0.61 | 0.013436 | 116.79 | 549.47 | 690.9
0.62 | 0.01395 | 118.04 | 552.16 | 694
0.63 | 0.014518 | 119.17 | 554.69 | 697.1
0.64 | 0.015033 | 120.51 | 557.13 | 699.7
0.65 | 0.015504 | 121.7 | 559.53 | 702.4
0.66 | 0.016146 | 122.9 | 561.91 | 704.6
0.67 | 0.016691 | 124.3 | 564.06 | 706.6
0.68 | 0.017279 | 125.5 | 566.28 | 708.8
0.69 | 0.017877 | 126.63 | 568.29 | 710.6
0.7 | 0.018496 | 127.98 | 570.3 | 712.3
0.71 | 0.019107 | 129.21 | 572 | 713.7
0.72 | 0.019582 | 130.53 | 573.9 | 715.2
0.73 | 0.020433 | 131.86 | 575.6 | 716.4
0.74 | 0.021075 | 132.92 | 577.6 | 717.6
0.75 | 0.021825 | 134.29 | 578.9 | 718.7
0.76 | 0.022397 | 135.63 | 580.8 | 719.6
0.77 | 0.023153 | 136.81 | 582.1 | 720.5
0.78 | 0.023863 | 138.24 | 583.5 | 721.7
0.79 | 0.024569 | 139.43 | 585 | 722.1
0.8 | 0.025322 | 140.8 | 586.2 | 723
0.81 | 0.026156 | 142.12 | 587.6 | 723.6
0.82 | 0.026969 | 143.43 | 589 | 724
0.83 | 0.02775 | 144.72 | 590.4 | 724.9
0.84 | 0.028605 | 146.05 | 591.4 | 725.1
0.85 | 0.029406 | 147.39 | 592.6 | 725.7
0.86 | 0.030223 | 148.82 | 593.8 | 726
0.87 | 0.031133 | 150.14 | 595 | 726.5
0.88 | 0.031944 | 151.4 | 596.2 | 727.1
0.89 | 0.03291 | 152.88 | 597.4 | 727.7
0.9 | 0.033717 | 154.25 | 598.4 | 728.1
0.91 | 0.034747 | 155.69 | 599.4 | 728.3
0.92 | 0.03574 | 157.15 | 600.6 | 728.5
0.93 | 0.036728 | 158.45 | 601.4 | 728.8
0.94 | 0.037546 | 159.9 | 602.6 | 729.1
0.95 | 0.038702 | 161.3 | 603.7 | 729.7
0.96 | 0.039649 | 162.74 | 604.4 | 729.9
0.97 | 0.040776 | 164.21 | 605.6 | 730
0.98 | 0.041755 | 165.57 | 606.7 | 730.3
0.99 | 0.042826 | 167.02 | 607.4 | 730.6
1 | 0.043952 | 168.44 | 608.6 | 730.9