## I-V Characteristic (mA-mm)
VDS (V) | VGS = -0.300 V | VGS = 0.100 V | VGS = 0.500 V | VGS = 0.900 V
0 | -7.651e-06 | -0.50054 | -0.975 | -5.508
0.01 | 0.0006357 | 7.361 | 15.356 | 12.189
0.02 | 0.001109 | 14.59 | 31.642 | 29.757
0.03 | 0.0014618 | 21.289 | 47.737 | 47.486
0.04 | 0.0017366 | 27.457 | 64.03 | 65
0.05 | 0.001946 | 33.095 | 79.89 | 82.3
0.06 | 0.0021245 | 38.095 | 95.91 | 99.72
0.07 | 0.0022717 | 42.647 | 111.62 | 116.95
0.08 | 0.0024054 | 46.641 | 127.17 | 133.82
0.09 | 0.0025216 | 50.18 | 142.58 | 150.9
0.1 | 0.0026274 | 53.31 | 157.65 | 167.78
0.11 | 0.0027334 | 56.131 | 172.77 | 184.41
0.12 | 0.0028232 | 58.28 | 187.61 | 200.9
0.13 | 0.0029302 | 60.55 | 201.98 | 217.15
0.14 | 0.0030234 | 62.43 | 216.12 | 233
0.15 | 0.0031265 | 64.2 | 230.45 | 249.3
0.16 | 0.0032279 | 65.8 | 244.03 | 264.95
0.17 | 0.0033282 | 67.22 | 257.3 | 280.32
0.18 | 0.0034358 | 68.54 | 270.37 | 295.51
0.19 | 0.0035382 | 69.73 | 283.22 | 310.69
0.2 | 0.0036534 | 70.92 | 295.76 | 325.71
0.21 | 0.0037633 | 71.89 | 307.73 | 340.16
0.22 | 0.0038682 | 73.02 | 319.54 | 354.44
0.23 | 0.0040041 | 74.09 | 331.03 | 368.72
0.24 | 0.0041177 | 75.18 | 341.97 | 382.66
0.25 | 0.0042515 | 76.44 | 352.66 | 396.09
0.26 | 0.0043775 | 77.48 | 362.94 | 409.55
0.27 | 0.0045159 | 78.92 | 372.81 | 422.71
0.28 | 0.0046525 | 80.15 | 382.32 | 435.36
0.29 | 0.0047785 | 81.41 | 391.63 | 448.13
0.3 | 0.004935 | 82.69 | 400.33 | 460.24
0.31 | 0.005073 | 83.78 | 408.82 | 472.26
0.32 | 0.0052167 | 85.05 | 416.92 | 483.84
0.33 | 0.0053784 | 86.17 | 424.75 | 495.33
0.34 | 0.0055335 | 87.39 | 432.17 | 506.54
0.35 | 0.005648 | 88.37 | 439.24 | 517.14
0.36 | 0.005843 | 89.51 | 446.05 | 527.7
0.37 | 0.006017 | 90.54 | 452.56 | 537.96
0.38 | 0.006207 | 91.68 | 458.65 | 547.87
0.39 | 0.006377 | 92.72 | 464.56 | 557.38
0.4 | 0.006568 | 93.64 | 470.18 | 566.71
0.41 | 0.006785 | 94.69 | 475.57 | 575.4
0.42 | 0.006992 | 95.85 | 480.68 | 584
0.43 | 0.007201 | 96.83 | 485.56 | 592.6
0.44 | 0.007417 | 97.92 | 490.3 | 600.7
0.45 | 0.00766 | 98.87 | 494.83 | 607.9
0.46 | 0.007906 | 100 | 499.17 | 615.4
0.47 | 0.008183 | 100.95 | 503.33 | 622.7
0.48 | 0.008441 | 102.11 | 507.39 | 629.3
0.49 | 0.00873 | 103.14 | 511.33 | 635.9
0.5 | 0.009026 | 104.22 | 515.13 | 641.9
0.51 | 0.009314 | 105.35 | 518.8 | 647.9
0.52 | 0.009686 | 106.41 | 522.45 | 653.3
0.53 | 0.010017 | 107.53 | 525.85 | 658.9
0.54 | 0.01043 | 108.51 | 529.24 | 663.8
0.55 | 0.010774 | 109.73 | 532.53 | 668.6
0.56 | 0.011186 | 110.88 | 535.75 | 673.3
0.57 | 0.011582 | 112.1 | 538.79 | 677.6
0.58 | 0.012057 | 113.28 | 541.79 | 681.8
0.59 | 0.012497 | 114.38 | 544.71 | 685.6
0.6 | 0.01297 | 115.67 | 547.54 | 689.1
0.61 | 0.013408 | 116.79 | 550.24 | 692.4
0.62 | 0.013913 | 118.03 | 552.87 | 695.6
0.63 | 0.014491 | 119.23 | 555.49 | 698.4
0.64 | 0.014996 | 120.46 | 557.99 | 701.6
0.65 | 0.015557 | 121.72 | 560.35 | 703.7
0.66 | 0.016048 | 122.98 | 562.73 | 706
0.67 | 0.016645 | 124.2 | 564.86 | 708.5
0.68 | 0.017206 | 125.31 | 567.03 | 710.5
0.69 | 0.017831 | 126.63 | 569.09 | 712.3
0.7 | 0.018411 | 127.91 | 570.9 | 713.7
0.71 | 0.019062 | 129.11 | 572.7 | 715.5
0.72 | 0.019681 | 130.45 | 574.8 | 716.9
0.73 | 0.020299 | 131.56 | 576.6 | 718
0.74 | 0.021033 | 132.92 | 578 | 719.2
0.75 | 0.021731 | 134.17 | 579.6 | 720.2
0.76 | 0.0224 | 135.48 | 581.4 | 721.2
0.77 | 0.023089 | 136.72 | 583 | 722.1
0.78 | 0.023864 | 137.95 | 584.2 | 722.8
0.79 | 0.024632 | 139.35 | 585.5 | 723.6
0.8 | 0.025256 | 140.63 | 587 | 724.3
0.81 | 0.026153 | 141.98 | 588.5 | 725.1
0.82 | 0.02695 | 143.14 | 589.8 | 725.7
0.83 | 0.027675 | 144.53 | 591 | 726
0.84 | 0.028432 | 145.81 | 592.4 | 726.7
0.85 | 0.02944 | 147.23 | 593.4 | 727.1
0.86 | 0.030176 | 148.54 | 594.6 | 727.9
0.87 | 0.031159 | 149.8 | 595.8 | 728.3
0.88 | 0.032019 | 151.2 | 596.8 | 728.5
0.89 | 0.03291 | 152.56 | 597.8 | 728.7
0.9 | 0.033839 | 153.97 | 599 | 729.3
0.91 | 0.034582 | 155.4 | 600.2 | 729.5
0.92 | 0.035609 | 156.69 | 601.1 | 729.9
0.93 | 0.036585 | 158.15 | 602.2 | 730.2
0.94 | 0.037649 | 159.51 | 603.1 | 730.3
0.95 | 0.038609 | 160.97 | 604.2 | 730.9
0.96 | 0.03953 | 162.3 | 605.2 | 731.1
0.97 | 0.040518 | 163.69 | 606 | 731.3
0.98 | 0.041635 | 165.11 | 607.3 | 731.5
0.99 | 0.042678 | 166.57 | 608.2 | 731.9
1 | 0.043859 | 168.04 | 609.2 | 732