## I-V Characteristic (mA-mm)
VDS (V) | VGS = -0.300 V | VGS = 0.100 V | VGS = 0.500 V | VGS = 0.900 V
0 | -1.8082e-05 | -0.5044 | -1.0452 | -5.279
0.01 | 0.0006639 | 7.347 | 15.232 | 12.334
0.02 | 0.0011643 | 14.602 | 31.843 | 30.067
0.03 | 0.0015399 | 21.41 | 47.852 | 47.541
0.04 | 0.0018317 | 27.581 | 64.39 | 65.3
0.05 | 0.0020619 | 33.161 | 80.11 | 82.46
0.06 | 0.0022451 | 38.21 | 95.84 | 99.68
0.07 | 0.0024022 | 42.775 | 111.8 | 117
0.08 | 0.0025431 | 46.775 | 127.21 | 134.11
0.09 | 0.0026637 | 50.342 | 142.73 | 150.92
0.1 | 0.0027824 | 53.513 | 157.67 | 167.69
0.11 | 0.0028865 | 56.309 | 172.96 | 184.47
0.12 | 0.0029967 | 58.61 | 187.61 | 200.86
0.13 | 0.0031013 | 60.77 | 202.12 | 217.23
0.14 | 0.0032159 | 62.77 | 216.35 | 233.24
0.15 | 0.0033238 | 64.53 | 230.51 | 249.21
0.16 | 0.0034284 | 66.16 | 244.07 | 264.79
0.17 | 0.0035404 | 67.54 | 257.4 | 280.11
0.18 | 0.0036604 | 68.9 | 270.74 | 295.61
0.19 | 0.0037695 | 70.21 | 283.44 | 310.54
0.2 | 0.0039065 | 71.35 | 295.8 | 325.27
0.21 | 0.0040214 | 72.41 | 307.97 | 339.99
0.22 | 0.0041554 | 73.5 | 319.6 | 354.15
0.23 | 0.0042834 | 74.62 | 331.16 | 368.35
0.24 | 0.0044116 | 75.66 | 342.03 | 382.14
0.25 | 0.0045455 | 76.85 | 352.76 | 395.64
0.26 | 0.0046675 | 78.14 | 363 | 408.83
0.27 | 0.0048144 | 79.48 | 372.86 | 422.04
0.28 | 0.0049552 | 80.83 | 382.47 | 434.73
0.29 | 0.0050952 | 82.04 | 391.56 | 447.15
0.3 | 0.0052525 | 83.39 | 400.25 | 459.23
0.31 | 0.0054189 | 84.54 | 408.82 | 471.17
0.32 | 0.005592 | 85.79 | 416.89 | 482.95
0.33 | 0.005712 | 87 | 424.62 | 494.19
0.34 | 0.005876 | 88.14 | 432 | 505.06
0.35 | 0.006068 | 89.18 | 439 | 515.85
0.36 | 0.006259 | 90.28 | 445.87 | 526.26
0.37 | 0.00643 | 91.34 | 452.26 | 536.39
0.38 | 0.006629 | 92.46 | 458.32 | 546.06
0.39 | 0.006842 | 93.42 | 464.13 | 555.52
0.4 | 0.007046 | 94.46 | 469.78 | 564.8
0.41 | 0.007236 | 95.6 | 475.08 | 573.6
0.42 | 0.007457 | 96.63 | 480.11 | 581.8
0.43 | 0.007702 | 97.57 | 484.94 | 590.4
0.44 | 0.007945 | 98.65 | 489.7 | 598.2
0.45 | 0.008195 | 99.8 | 494.15 | 605.8
0.46 | 0.008468 | 100.8 | 498.36 | 613.1
0.47 | 0.008737 | 101.94 | 502.52 | 619.8
0.48 | 0.008998 | 102.86 | 506.56 | 626.5
0.49 | 0.009334 | 103.99 | 510.41 | 632.9
0.5 | 0.009658 | 105.14 | 514.17 | 638.9
0.51 | 0.010032 | 106.15 | 517.72 | 644.9
0.52 | 0.010348 | 107.35 | 521.36 | 650.5
0.53 | 0.010756 | 108.37 | 524.77 | 655.7
0.54 | 0.011162 | 109.56 | 528.1 | 660.8
0.55 | 0.01159 | 110.72 | 531.4 | 665.3
0.56 | 0.011994 | 111.81 | 534.47 | 670.2
0.57 | 0.012464 | 112.96 | 537.6 | 674.3
0.58 | 0.012929 | 114.17 | 540.54 | 678
0.59 | 0.013372 | 115.37 | 543.42 | 682.3
0.6 | 0.013954 | 116.57 | 546.25 | 685.8
0.61 | 0.01447 | 117.81 | 548.98 | 689.4
0.62 | 0.015002 | 118.84 | 551.6 | 692.3
0.63 | 0.015456 | 120.15 | 554.2 | 695.2
0.64 | 0.016093 | 121.42 | 556.68 | 698
0.65 | 0.016678 | 122.68 | 558.97 | 700.4
0.66 | 0.017277 | 123.99 | 561.39 | 702.8
0.67 | 0.017883 | 125.08 | 563.57 | 705
0.68 | 0.018525 | 126.43 | 565.7 | 706.9
0.69 | 0.019174 | 127.68 | 567.82 | 708.8
0.7 | 0.019772 | 128.89 | 569.68 | 710.6
0.71 | 0.020541 | 130.09 | 571.6 | 712.3
0.72 | 0.021203 | 131.42 | 573.3 | 713.3
0.73 | 0.021924 | 132.7 | 575 | 714.9
0.74 | 0.022542 | 133.97 | 576.6 | 716
0.75 | 0.02343 | 135.21 | 578.3 | 717.2
0.76 | 0.024111 | 136.43 | 580.2 | 718.4
0.77 | 0.024821 | 137.76 | 581.4 | 719.2
0.78 | 0.025721 | 139.08 | 583 | 719.7
0.79 | 0.026397 | 140.43 | 584.6 | 720.8
0.8 | 0.027315 | 141.78 | 586.2 | 721.7
0.81 | 0.028125 | 142.94 | 587.2 | 722.1
0.82 | 0.029048 | 144.36 | 588.5 | 722.9
0.83 | 0.029815 | 145.63 | 589.8 | 723.6
0.84 | 0.030799 | 147.03 | 591 | 724.1
0.85 | 0.031632 | 148.37 | 592.2 | 724.6
0.86 | 0.032539 | 149.76 | 593.6 | 725.1
0.87 | 0.033535 | 151.18 | 594.6 | 725.5
0.88 | 0.03433 | 152.56 | 595.8 | 725.9
0.89 | 0.035444 | 154.04 | 596.8 | 726.3
0.9 | 0.036434 | 155.28 | 597.9 | 726.9
0.91 | 0.037387 | 156.75 | 598.9 | 727.1
0.92 | 0.038387 | 158.18 | 600.3 | 727.7
0.93 | 0.039337 | 159.57 | 601.1 | 728.1
0.94 | 0.040526 | 161.1 | 602.2 | 728.3
0.95 | 0.041635 | 162.32 | 603.3 | 728.4
0.96 | 0.042682 | 163.87 | 604.2 | 728.9
0.97 | 0.043776 | 165.26 | 605.4 | 729
0.98 | 0.045057 | 166.7 | 606.2 | 729.2
0.99 | 0.045815 | 168.24 | 607.3 | 729.9
1 | 0.047282 | 169.6 | 608.2 | 729.9