## I-V Characteristic (mA-mm)
VDS (V) | VGS = -0.300 V | VGS = 0.100 V | VGS = 0.500 V | VGS = 0.900 V
0 | -2.7994e-05 | -0.5268 | -1.0255 | -5.198
0.01 | 0.0007538 | 7.462 | 15.325 | 12.531
0.02 | 0.0013191 | 14.931 | 31.954 | 30.358
0.03 | 0.0017488 | 21.73 | 48.04 | 47.878
0.04 | 0.0020878 | 28.036 | 64.73 | 65.7
0.05 | 0.0023431 | 33.724 | 80.47 | 82.98
0.06 | 0.0025587 | 38.872 | 96.35 | 100.37
0.07 | 0.0027387 | 43.582 | 112.33 | 117.75
0.08 | 0.0028914 | 47.674 | 127.9 | 134.72
0.09 | 0.0030467 | 51.333 | 143.42 | 151.86
0.1 | 0.0031769 | 54.602 | 158.5 | 168.64
0.11 | 0.0033047 | 57.46 | 173.73 | 185.35
0.12 | 0.0034264 | 59.99 | 188.53 | 201.89
0.13 | 0.0035545 | 62.27 | 203.15 | 218.4
0.14 | 0.0036821 | 64.26 | 217.35 | 234.24
0.15 | 0.0037938 | 66.14 | 231.57 | 250.26
0.16 | 0.0039298 | 67.76 | 245.16 | 266.08
0.17 | 0.0040591 | 69.25 | 258.46 | 281.33
0.18 | 0.0041853 | 70.6 | 271.91 | 296.84
0.19 | 0.0043329 | 71.73 | 284.61 | 311.88
0.2 | 0.0044719 | 73.1 | 297.01 | 326.69
0.21 | 0.004627 | 74.22 | 309.21 | 341.19
0.22 | 0.0047595 | 75.32 | 320.8 | 355.4
0.23 | 0.0049128 | 76.54 | 332.39 | 369.79
0.24 | 0.0050666 | 77.62 | 343.27 | 383.41
0.25 | 0.0052047 | 78.97 | 353.97 | 396.89
0.26 | 0.0053793 | 80.21 | 364.19 | 410.22
0.27 | 0.0055366 | 81.55 | 374.08 | 423.39
0.28 | 0.005657 | 82.89 | 383.68 | 435.97
0.29 | 0.005846 | 84.18 | 392.78 | 448.42
0.3 | 0.006039 | 85.45 | 401.47 | 460.54
0.31 | 0.006224 | 86.76 | 409.98 | 472.41
0.32 | 0.006422 | 88.03 | 418.08 | 484.05
0.33 | 0.00661 | 89.01 | 425.79 | 495.35
0.34 | 0.006831 | 90.24 | 433.08 | 506.3
0.35 | 0.007029 | 91.37 | 440.17 | 516.93
0.36 | 0.007259 | 92.51 | 446.95 | 527.22
0.37 | 0.007458 | 93.73 | 453.36 | 537.41
0.38 | 0.007673 | 94.65 | 459.46 | 547.09
0.39 | 0.007898 | 95.77 | 465.24 | 556.41
0.4 | 0.008119 | 96.88 | 470.9 | 565.61
0.41 | 0.008395 | 97.95 | 476.22 | 574.1
0.42 | 0.008652 | 99.04 | 481.26 | 582.8
0.43 | 0.008929 | 100.03 | 486.13 | 591
0.44 | 0.009172 | 101.1 | 490.9 | 599
0.45 | 0.009478 | 102.2 | 495.35 | 606.2
0.46 | 0.009779 | 103.42 | 499.64 | 613.5
0.47 | 0.010124 | 104.28 | 503.79 | 620.4
0.48 | 0.010446 | 105.49 | 507.92 | 627
0.49 | 0.010797 | 106.53 | 511.8 | 633.3
0.5 | 0.011163 | 107.65 | 515.58 | 639.7
0.51 | 0.011527 | 108.81 | 519.14 | 645.1
0.52 | 0.011983 | 109.83 | 522.81 | 650.5
0.53 | 0.012449 | 111.04 | 526.3 | 655.8
0.54 | 0.012951 | 112.26 | 529.59 | 661
0.55 | 0.013403 | 113.37 | 532.93 | 665.4
0.56 | 0.01394 | 114.64 | 536.04 | 670.2
0.57 | 0.014499 | 115.61 | 539.19 | 674.3
0.58 | 0.014999 | 116.9 | 542.16 | 678.1
0.59 | 0.015616 | 118.16 | 545.06 | 682.2
0.6 | 0.016154 | 119.39 | 547.84 | 685.6
0.61 | 0.016761 | 120.56 | 550.64 | 689.1
0.62 | 0.017304 | 121.8 | 553.25 | 692
0.63 | 0.018017 | 123.04 | 555.83 | 694.8
0.64 | 0.018698 | 124.34 | 558.34 | 698
0.65 | 0.019434 | 125.6 | 560.65 | 700.2
0.66 | 0.020037 | 126.72 | 563.06 | 702.5
0.67 | 0.020828 | 128.07 | 565.3 | 704.8
0.68 | 0.021573 | 129.41 | 567.44 | 706.6
0.69 | 0.022248 | 130.64 | 569.57 | 708.5
0.7 | 0.023065 | 132.06 | 571.5 | 710
0.71 | 0.023883 | 133.14 | 573.5 | 711.8
0.72 | 0.024698 | 134.52 | 575 | 713
0.73 | 0.025404 | 135.84 | 577 | 714.4
0.74 | 0.026375 | 137.17 | 578.6 | 715.7
0.75 | 0.027176 | 138.37 | 580.2 | 716.5
0.76 | 0.028203 | 139.75 | 581.8 | 717.7
0.77 | 0.028934 | 141 | 583.4 | 718.7
0.78 | 0.02989 | 142.34 | 585 | 719.6
0.79 | 0.030803 | 143.68 | 586.2 | 720.2
0.8 | 0.031576 | 144.86 | 587.8 | 721.2
0.81 | 0.032773 | 146.33 | 589 | 722
0.82 | 0.033773 | 147.66 | 590.2 | 722.1
0.83 | 0.034661 | 149.07 | 591.5 | 722.9
0.84 | 0.035705 | 150.46 | 593 | 723.6
0.85 | 0.036727 | 151.7 | 594.2 | 724.1
0.86 | 0.037872 | 153.18 | 595.1 | 724.6
0.87 | 0.039039 | 154.57 | 596.5 | 724.9
0.88 | 0.039963 | 156.01 | 597.4 | 725.5
0.89 | 0.041198 | 157.43 | 598.8 | 725.8
0.9 | 0.042273 | 158.67 | 599.8 | 726
0.91 | 0.043304 | 160.26 | 600.8 | 726.7
0.92 | 0.04461 | 161.71 | 601.9 | 727.1
0.93 | 0.045823 | 163.15 | 603.1 | 727.7
0.94 | 0.047258 | 164.53 | 603.8 | 727.8
0.95 | 0.048288 | 166.04 | 605 | 727.9
0.96 | 0.049604 | 167.46 | 606 | 728.3
0.97 | 0.050785 | 168.98 | 607.2 | 728.7
0.98 | 0.05203 | 170.44 | 608.3 | 729.1
0.99 | 0.053451 | 171.71 | 609.5 | 729.3
1 | 0.054808 | 173.25 | 610.1 | 729.7