## I-V Characteristic (mA-mm)
VDS (V) | VGS = -0.300 V | VGS = 0.100 V | VGS = 0.500 V | VGS = 0.900 V
0 | -3.5757e-05 | -0.542 | -1.1345 | -5.194
0.01 | 0.0008605 | 7.585 | 15.497 | 12.987
0.02 | 0.0015246 | 15.205 | 31.916 | 30.461
0.03 | 0.0020268 | 22.103 | 48.211 | 47.989
0.04 | 0.0024184 | 28.569 | 64.56 | 65.84
0.05 | 0.0027201 | 34.395 | 80.6 | 83.19
0.06 | 0.0029805 | 39.652 | 96.68 | 100.6
0.07 | 0.0031989 | 44.5 | 112.78 | 117.79
0.08 | 0.0033886 | 48.736 | 128.18 | 135.16
0.09 | 0.003559 | 52.494 | 143.78 | 151.92
0.1 | 0.0037068 | 55.866 | 159.08 | 168.86
0.11 | 0.0038757 | 58.68 | 174.07 | 185.69
0.12 | 0.0040305 | 61.37 | 189.26 | 202.04
0.13 | 0.0041795 | 63.8 | 203.74 | 218.51
0.14 | 0.0043327 | 65.88 | 217.93 | 234.59
0.15 | 0.0044884 | 67.86 | 232.21 | 250.59
0.16 | 0.0046497 | 69.55 | 245.92 | 266.3
0.17 | 0.0048061 | 71.17 | 259.54 | 282
0.18 | 0.0049728 | 72.59 | 272.51 | 297.07
0.19 | 0.0051508 | 73.94 | 285.56 | 312.21
0.2 | 0.0053065 | 75.23 | 298.14 | 327.07
0.21 | 0.0055033 | 76.48 | 310.33 | 341.53
0.22 | 0.0056835 | 77.72 | 322.1 | 356.02
0.23 | 0.00575 | 78.88 | 333.72 | 370.04
0.24 | 0.005934 | 80.15 | 344.7 | 383.87
0.25 | 0.006172 | 81.56 | 355.38 | 397.37
0.26 | 0.006373 | 82.91 | 365.84 | 410.46
0.27 | 0.006601 | 84.43 | 375.8 | 423.78
0.28 | 0.006801 | 85.67 | 385.3 | 436.31
0.29 | 0.007015 | 87.13 | 394.52 | 448.7
0.3 | 0.00725 | 88.48 | 403.33 | 460.88
0.31 | 0.007485 | 89.83 | 411.95 | 472.94
0.32 | 0.007732 | 91.02 | 420 | 484.32
0.33 | 0.007987 | 92.26 | 427.85 | 495.73
0.34 | 0.008262 | 93.52 | 435.29 | 506.63
0.35 | 0.008475 | 94.7 | 442.41 | 517.3
0.36 | 0.008774 | 95.85 | 449.22 | 527.82
0.37 | 0.009019 | 96.77 | 455.72 | 537.74
0.38 | 0.009346 | 98.03 | 461.88 | 547.47
0.39 | 0.009607 | 99.18 | 467.78 | 556.92
0.4 | 0.009893 | 100.34 | 473.46 | 565.98
0.41 | 0.010204 | 101.52 | 478.8 | 575
0.42 | 0.010486 | 102.48 | 483.99 | 582.9
0.43 | 0.010825 | 103.64 | 488.94 | 591.4
0.44 | 0.011169 | 104.74 | 493.66 | 599.2
0.45 | 0.011534 | 105.87 | 498.16 | 606.7
0.46 | 0.011893 | 107.01 | 502.52 | 613.8
0.47 | 0.012345 | 108.05 | 506.82 | 620.7
0.48 | 0.012753 | 109.29 | 510.84 | 627.5
0.49 | 0.013225 | 110.4 | 514.83 | 633.9
0.5 | 0.013702 | 111.56 | 518.61 | 639.7
0.51 | 0.014235 | 112.64 | 522.41 | 645.4
0.52 | 0.014778 | 113.88 | 525.98 | 651.2
0.53 | 0.015275 | 115 | 529.48 | 656.5
0.54 | 0.0159 | 116.25 | 532.83 | 661.4
0.55 | 0.016589 | 117.51 | 536.17 | 666.1
0.56 | 0.017262 | 118.57 | 539.37 | 670.5
0.57 | 0.017855 | 119.94 | 542.52 | 674.8
0.58 | 0.018554 | 121.2 | 545.54 | 678.8
0.59 | 0.019309 | 122.38 | 548.42 | 682.7
0.6 | 0.02005 | 123.76 | 551.35 | 686.4
0.61 | 0.020809 | 124.94 | 554.2 | 689.8
0.62 | 0.021588 | 126.26 | 556.8 | 692.6
0.63 | 0.022352 | 127.53 | 559.43 | 695.8
0.64 | 0.023115 | 128.89 | 561.94 | 698.1
0.65 | 0.024076 | 130.17 | 564.37 | 700.9
0.66 | 0.024947 | 131.48 | 566.7 | 703.2
0.67 | 0.026013 | 132.76 | 568.97 | 705.2
0.68 | 0.026856 | 134.14 | 571.2 | 707.4
0.69 | 0.027804 | 135.54 | 573.2 | 709.2
0.7 | 0.028697 | 136.69 | 575 | 710.8
0.71 | 0.029684 | 138.09 | 577 | 712.6
0.72 | 0.030792 | 139.44 | 579 | 714
0.73 | 0.031876 | 140.78 | 580.6 | 715.3
0.74 | 0.032955 | 142.22 | 582.8 | 716.4
0.75 | 0.033942 | 143.43 | 584.2 | 717.6
0.76 | 0.035153 | 144.9 | 585.5 | 718.8
0.77 | 0.036211 | 146.17 | 587.6 | 719.6
0.78 | 0.037504 | 147.53 | 588.8 | 720.8
0.79 | 0.038604 | 148.93 | 590.4 | 721.5
0.8 | 0.039854 | 150.31 | 591.7 | 722.1
0.81 | 0.041077 | 151.72 | 593 | 722.9
0.82 | 0.042235 | 153.14 | 594.4 | 723.6
0.83 | 0.04357 | 154.53 | 595.8 | 724.5
0.84 | 0.044905 | 155.81 | 597 | 724.9
0.85 | 0.046078 | 157.35 | 598.2 | 725.5
0.86 | 0.047366 | 158.77 | 599.5 | 725.9
0.87 | 0.048946 | 160.27 | 600.6 | 726.3
0.88 | 0.050482 | 161.75 | 601.9 | 726.7
0.89 | 0.051884 | 163.03 | 602.6 | 727.1
0.9 | 0.053172 | 164.61 | 604.2 | 727.7
0.91 | 0.054763 | 166.13 | 605.2 | 728.3
0.92 | 0.056122 | 167.58 | 606.2 | 728.4
0.93 | 0.0578 | 169.02 | 607.4 | 728.7
0.94 | 0.0594 | 170.49 | 608.2 | 729.1
0.95 | 0.06089 | 172.08 | 609.4 | 729.7
0.96 | 0.06269 | 173.53 | 610.6 | 729.9
0.97 | 0.06413 | 175.08 | 611.1 | 730.3
0.98 | 0.0656 | 176.55 | 612.4 | 730.6
0.99 | 0.0675 | 178.07 | 613.6 | 730.9
1 | 0.0694 | 179.66 | 614.7 | 731.1