## I-V Characteristic (mA-mm)
VDS (V) | VGS = -0.300 V | VGS = 0.100 V | VGS = 0.500 V | VGS = 0.900 V
0 | -2.6301e-05 | -0.5219 | -0.8602 | -5.1236
0.01 | 0.0007692 | 7.601 | 15.568 | 12.767
0.02 | 0.0013542 | 14.915 | 31.916 | 30.322
0.03 | 0.0018044 | 21.778 | 48.306 | 48.191
0.04 | 0.0021476 | 28.182 | 64.68 | 65.81
0.05 | 0.0024195 | 33.884 | 80.71 | 83.53
0.06 | 0.0026373 | 39.089 | 96.56 | 100.62
0.07 | 0.0028193 | 43.792 | 113.01 | 118.23
0.08 | 0.002995 | 47.936 | 128.3 | 135.37
0.09 | 0.0031422 | 51.628 | 143.82 | 152.2
0.1 | 0.0032873 | 54.883 | 159.29 | 169.24
0.11 | 0.0034188 | 57.64 | 174.43 | 186.11
0.12 | 0.0035468 | 60.24 | 189.28 | 202.46
0.13 | 0.0036849 | 62.59 | 203.91 | 218.83
0.14 | 0.0038016 | 64.67 | 218.23 | 235.37
0.15 | 0.0039453 | 66.54 | 232.38 | 251.22
0.16 | 0.0040787 | 68.17 | 246.22 | 266.88
0.17 | 0.0042078 | 69.67 | 259.69 | 282.51
0.18 | 0.0043605 | 71.09 | 272.86 | 297.66
0.19 | 0.0045027 | 72.44 | 285.77 | 313.09
0.2 | 0.004653 | 73.63 | 298.2 | 327.81
0.21 | 0.0047979 | 74.86 | 310.65 | 342.41
0.22 | 0.004951 | 75.89 | 322.23 | 356.77
0.23 | 0.0051149 | 77.09 | 333.75 | 370.76
0.24 | 0.0052501 | 78.35 | 344.96 | 384.88
0.25 | 0.0054351 | 79.61 | 355.57 | 398.31
0.26 | 0.00561 | 81.03 | 365.91 | 411.53
0.27 | 0.005662 | 82.3 | 375.84 | 424.58
0.28 | 0.005841 | 83.68 | 385.42 | 437.58
0.29 | 0.006054 | 85.07 | 394.57 | 449.94
0.3 | 0.006236 | 86.39 | 403.41 | 462.07
0.31 | 0.006455 | 87.57 | 412.01 | 474.1
0.32 | 0.006657 | 88.82 | 420.03 | 485.62
0.33 | 0.006874 | 90.04 | 427.86 | 497.16
0.34 | 0.007083 | 91.2 | 435.27 | 507.93
0.35 | 0.007303 | 92.44 | 442.43 | 518.66
0.36 | 0.007524 | 93.37 | 449.24 | 529.15
0.37 | 0.007775 | 94.57 | 455.62 | 539.08
0.38 | 0.008035 | 95.69 | 461.77 | 548.98
0.39 | 0.008246 | 96.8 | 467.69 | 558.29
0.4 | 0.008525 | 97.92 | 473.35 | 567.54
0.41 | 0.008791 | 98.91 | 478.7 | 576.4
0.42 | 0.009083 | 100.08 | 483.83 | 584.8
0.43 | 0.009336 | 101.18 | 488.73 | 593
0.44 | 0.009641 | 102.2 | 493.48 | 600.7
0.45 | 0.009955 | 103.32 | 497.97 | 607.9
0.46 | 0.010215 | 104.43 | 502.27 | 615.4
0.47 | 0.010582 | 105.47 | 506.49 | 622.7
0.48 | 0.010945 | 106.57 | 510.56 | 629.3
0.49 | 0.011372 | 107.7 | 514.44 | 635.5
0.5 | 0.01176 | 108.74 | 518.15 | 641.3
0.51 | 0.012169 | 109.92 | 521.89 | 647.3
0.52 | 0.012625 | 111.08 | 525.5 | 652.8
0.53 | 0.013131 | 112.17 | 529.02 | 658.2
0.54 | 0.013652 | 113.46 | 532.26 | 663
0.55 | 0.014169 | 114.52 | 535.6 | 667.7
0.56 | 0.014702 | 115.67 | 538.77 | 672.5
0.57 | 0.015211 | 116.96 | 541.89 | 676.4
0.58 | 0.015807 | 118.11 | 544.86 | 680.4
0.59 | 0.016439 | 119.32 | 547.74 | 684.1
0.6 | 0.017103 | 120.62 | 550.62 | 687.7
0.61 | 0.017678 | 121.88 | 553.39 | 690.9
0.62 | 0.018327 | 123.11 | 556 | 694.4
0.63 | 0.019073 | 124.28 | 558.52 | 697.2
0.64 | 0.019717 | 125.47 | 561.08 | 700
0.65 | 0.0205 | 126.91 | 563.51 | 702.6
0.66 | 0.021186 | 128.13 | 565.81 | 704.8
0.67 | 0.021902 | 129.37 | 568.01 | 706.8
0.68 | 0.022669 | 130.8 | 570.1 | 709.3
0.69 | 0.023539 | 131.88 | 572.3 | 710.8
0.7 | 0.024332 | 133.24 | 574.1 | 712.5
0.71 | 0.025257 | 134.57 | 575.8 | 714.1
0.72 | 0.02609 | 135.83 | 578.2 | 715.7
0.73 | 0.026999 | 137.23 | 579.8 | 716.8
0.74 | 0.027778 | 138.44 | 581.6 | 718.1
0.75 | 0.028684 | 139.79 | 583 | 719.2
0.76 | 0.029719 | 141.12 | 584.8 | 720.4
0.77 | 0.030678 | 142.44 | 586.2 | 721.2
0.78 | 0.031558 | 143.66 | 588 | 722
0.79 | 0.032456 | 145.11 | 589.2 | 723.1
0.8 | 0.03353 | 146.44 | 590.8 | 723.6
0.81 | 0.034515 | 147.89 | 591.8 | 724.5
0.82 | 0.035661 | 149.25 | 593.3 | 725.1
0.83 | 0.036604 | 150.45 | 594.3 | 725.5
0.84 | 0.03779 | 151.92 | 595.8 | 726
0.85 | 0.038813 | 153.37 | 597 | 726.7
0.86 | 0.039856 | 154.69 | 598.2 | 727.1
0.87 | 0.041233 | 156.23 | 599.4 | 728.1
0.88 | 0.04221 | 157.49 | 600.6 | 728.3
0.89 | 0.043705 | 159.02 | 601.4 | 728.7
0.9 | 0.044769 | 160.45 | 602.6 | 728.9
0.91 | 0.045994 | 161.94 | 603.8 | 729.2
0.92 | 0.047201 | 163.34 | 605.1 | 729.9
0.93 | 0.048377 | 164.79 | 605.9 | 730
0.94 | 0.049683 | 166.32 | 607 | 730.6
0.95 | 0.050955 | 167.81 | 607.9 | 730.9
0.96 | 0.052383 | 169.24 | 609 | 731.3
0.97 | 0.053609 | 170.57 | 610.3 | 731.3
0.98 | 0.055116 | 172.25 | 611.1 | 731.7
0.99 | 0.056577 | 173.73 | 612.2 | 732
1 | 0.05758 | 175.23 | 613.3 | 732.3