## I-V Characteristic (mA-mm)
VDS (V) | VGS = -0.300 V | VGS = 0.100 V | VGS = 0.500 V | VGS = 0.900 V
0 | -3.9527e-05 | -0.5025 | -1.1211 | -5.0311
0.01 | 0.0008444 | 7.619 | 15.54 | 12.855
0.02 | 0.0014975 | 15.09 | 31.988 | 30.38
0.03 | 0.0019916 | 22.043 | 48.275 | 48.308
0.04 | 0.0023704 | 28.475 | 64.69 | 65.81
0.05 | 0.0026768 | 34.306 | 80.77 | 83.61
0.06 | 0.0029214 | 39.58 | 96.73 | 100.71
0.07 | 0.0031314 | 44.351 | 112.93 | 118.19
0.08 | 0.003318 | 48.581 | 128.46 | 135.36
0.09 | 0.0034734 | 52.306 | 143.94 | 152.2
0.1 | 0.0036451 | 55.686 | 159.22 | 169.28
0.11 | 0.0037955 | 58.48 | 174.35 | 186.05
0.12 | 0.0039457 | 61.15 | 189.52 | 202.45
0.13 | 0.0040919 | 63.47 | 203.93 | 218.81
0.14 | 0.0042375 | 65.62 | 218.19 | 235.13
0.15 | 0.0043991 | 67.54 | 232.52 | 251.14
0.16 | 0.0045403 | 69.23 | 246.12 | 266.8
0.17 | 0.0046997 | 70.83 | 259.74 | 282.28
0.18 | 0.0048643 | 72.22 | 272.84 | 297.54
0.19 | 0.0050119 | 73.63 | 285.82 | 312.97
0.2 | 0.0052017 | 74.88 | 298.34 | 327.64
0.21 | 0.005365 | 76.1 | 310.6 | 342.17
0.22 | 0.0055531 | 77.33 | 322.39 | 356.5
0.23 | 0.005685 | 78.45 | 333.93 | 370.54
0.24 | 0.005873 | 79.79 | 345 | 384.54
0.25 | 0.00608 | 81.09 | 355.72 | 398.01
0.26 | 0.006283 | 82.48 | 366.16 | 411.22
0.27 | 0.006457 | 83.83 | 376.05 | 424.27
0.28 | 0.006706 | 85.27 | 385.63 | 437.12
0.29 | 0.006902 | 86.67 | 394.85 | 449.49
0.3 | 0.007115 | 88.08 | 403.66 | 461.58
0.31 | 0.007343 | 89.34 | 412.21 | 473.52
0.32 | 0.007575 | 90.48 | 420.32 | 485.11
0.33 | 0.007811 | 91.79 | 428.17 | 496.56
0.34 | 0.008048 | 93 | 435.61 | 507.38
0.35 | 0.008296 | 94.15 | 442.67 | 517.98
0.36 | 0.00855 | 95.39 | 449.52 | 528.47
0.37 | 0.008793 | 96.48 | 456.02 | 538.37
0.38 | 0.00904 | 97.63 | 462.15 | 548.24
0.39 | 0.009328 | 98.73 | 467.99 | 557.56
0.4 | 0.009619 | 99.87 | 473.73 | 566.76
0.41 | 0.00994 | 100.88 | 479.05 | 575.4
0.42 | 0.010221 | 102.13 | 484.19 | 583.8
0.43 | 0.010543 | 103.16 | 489.06 | 591.9
0.44 | 0.01088 | 104.36 | 493.82 | 599.8
0.45 | 0.011219 | 105.41 | 498.28 | 607.4
0.46 | 0.011606 | 106.49 | 502.63 | 614.6
0.47 | 0.012023 | 107.67 | 506.82 | 621.4
0.48 | 0.012443 | 108.87 | 510.87 | 628.1
0.49 | 0.012854 | 109.88 | 514.76 | 634.5
0.5 | 0.013342 | 111.14 | 518.54 | 640.5
0.51 | 0.013813 | 112.18 | 522.19 | 646.1
0.52 | 0.014327 | 113.4 | 525.8 | 651.7
0.53 | 0.014912 | 114.56 | 529.28 | 656.9
0.54 | 0.015489 | 115.83 | 532.61 | 661.9
0.55 | 0.016082 | 116.87 | 535.91 | 666.7
0.56 | 0.016632 | 118.13 | 539.08 | 671
0.57 | 0.017381 | 119.35 | 542.19 | 675.2
0.58 | 0.018072 | 120.62 | 545.19 | 679.2
0.59 | 0.01876 | 121.84 | 548.02 | 683.2
0.6 | 0.019444 | 122.96 | 550.88 | 686.8
0.61 | 0.020162 | 124.31 | 553.65 | 690.2
0.62 | 0.021021 | 125.61 | 556.3 | 693.2
0.63 | 0.021727 | 126.89 | 558.95 | 696.4
0.64 | 0.022585 | 128.17 | 561.36 | 699
0.65 | 0.023444 | 129.45 | 563.9 | 701.6
0.66 | 0.024274 | 130.8 | 566.2 | 703.7
0.67 | 0.025181 | 132.08 | 568.46 | 706
0.68 | 0.026059 | 133.4 | 570.5 | 708
0.69 | 0.02711 | 134.68 | 572.5 | 709.8
0.7 | 0.028015 | 135.95 | 574.6 | 711.4
0.71 | 0.028954 | 137.27 | 576.6 | 713
0.72 | 0.029869 | 138.65 | 578.2 | 714.6
0.73 | 0.030939 | 140.07 | 580.2 | 716
0.74 | 0.031827 | 141.22 | 581.8 | 717.2
0.75 | 0.033056 | 142.62 | 583.4 | 718.5
0.76 | 0.034156 | 144.04 | 585.3 | 719.3
0.77 | 0.035384 | 145.27 | 586.6 | 720.2
0.78 | 0.036357 | 146.73 | 588.2 | 721.2
0.79 | 0.03756 | 147.99 | 589.8 | 722.2
0.8 | 0.038766 | 149.45 | 591 | 722.9
0.81 | 0.0399 | 150.85 | 592.6 | 723.6
0.82 | 0.041003 | 152.2 | 594 | 724.5
0.83 | 0.042518 | 153.61 | 595.2 | 724.9
0.84 | 0.043793 | 154.95 | 596.8 | 725.5
0.85 | 0.044848 | 156.43 | 597.6 | 725.9
0.86 | 0.046298 | 157.83 | 599 | 726.7
0.87 | 0.047628 | 159.35 | 599.9 | 727.1
0.88 | 0.049105 | 160.59 | 601.2 | 727.7
0.89 | 0.050164 | 162.14 | 602.2 | 728.1
0.9 | 0.051906 | 163.57 | 603.5 | 728.3
0.91 | 0.053355 | 165.05 | 604.6 | 728.7
0.92 | 0.054906 | 166.61 | 605.5 | 729.1
0.93 | 0.056284 | 167.91 | 607.1 | 729.7
0.94 | 0.058 | 169.5 | 607.7 | 729.9
0.95 | 0.05968 | 171.04 | 608.6 | 730.3
0.96 | 0.06089 | 172.48 | 609.9 | 730.7
0.97 | 0.06289 | 174.07 | 610.9 | 731.1
0.98 | 0.06441 | 175.5 | 612 | 731.1
0.99 | 0.06579 | 177.05 | 613.1 | 731.5
1 | 0.06798 | 178.59 | 614 | 731.9