## I-V Characteristic (mA-mm)
VDS (V) | VGS = -0.300 V | VGS = 0.100 V | VGS = 0.500 V | VGS = 0.900 V
0 | -3.0594e-05 | -0.5424 | -0.829 | -5.234
0.01 | 0.000764 | 7.498 | 15.528 | 12.691
0.02 | 0.0013571 | 15.013 | 32.002 | 30.354
0.03 | 0.0017983 | 21.792 | 48.404 | 48.335
0.04 | 0.0021449 | 28.148 | 64.92 | 65.93
0.05 | 0.0024129 | 33.897 | 81.07 | 83.8
0.06 | 0.0026336 | 39.042 | 96.87 | 100.92
0.07 | 0.0028244 | 43.753 | 113.24 | 118.52
0.08 | 0.0029878 | 47.903 | 128.8 | 135.77
0.09 | 0.0031366 | 51.57 | 144.24 | 152.68
0.1 | 0.003279 | 54.832 | 159.63 | 169.76
0.11 | 0.0034273 | 57.6 | 175.07 | 186.73
0.12 | 0.0035481 | 60.24 | 189.86 | 203.15
0.13 | 0.0036774 | 62.48 | 204.43 | 219.51
0.14 | 0.0038038 | 64.55 | 218.89 | 236.08
0.15 | 0.0039317 | 66.42 | 233.1 | 252.03
0.16 | 0.0040736 | 68.06 | 246.94 | 267.74
0.17 | 0.0042026 | 69.62 | 260.38 | 283.33
0.18 | 0.0043521 | 70.92 | 273.57 | 298.64
0.19 | 0.0044913 | 72.3 | 286.45 | 314.11
0.2 | 0.0046347 | 73.47 | 298.86 | 328.78
0.21 | 0.0047943 | 74.66 | 311.4 | 343.48
0.22 | 0.0049371 | 75.84 | 323.02 | 357.9
0.23 | 0.0051042 | 77.06 | 334.45 | 371.92
0.24 | 0.0052614 | 78.26 | 345.58 | 385.99
0.25 | 0.0054195 | 79.57 | 356.35 | 399.55
0.26 | 0.0056041 | 80.85 | 366.56 | 412.81
0.27 | 0.005649 | 82.24 | 376.53 | 425.81
0.28 | 0.005853 | 83.58 | 386.16 | 438.87
0.29 | 0.006023 | 84.97 | 395.32 | 451.26
0.3 | 0.006251 | 86.26 | 404.09 | 463.36
0.31 | 0.006451 | 87.55 | 412.65 | 475.41
0.32 | 0.006684 | 88.65 | 420.76 | 486.95
0.33 | 0.006865 | 89.96 | 428.48 | 498.5
0.34 | 0.007101 | 91.08 | 435.81 | 509.32
0.35 | 0.00732 | 92.24 | 443 | 519.98
0.36 | 0.00755 | 93.4 | 449.81 | 530.53
0.37 | 0.007784 | 94.44 | 456.25 | 540.51
0.38 | 0.008036 | 95.6 | 462.35 | 550.36
0.39 | 0.008269 | 96.67 | 468.19 | 559.69
0.4 | 0.008502 | 97.79 | 473.94 | 569.02
0.41 | 0.008785 | 98.83 | 479.24 | 577.6
0.42 | 0.009056 | 100.03 | 484.31 | 586.2
0.43 | 0.009367 | 101 | 489.2 | 594.2
0.44 | 0.009631 | 102.16 | 493.93 | 602.2
0.45 | 0.009957 | 103.22 | 498.44 | 609.9
0.46 | 0.010278 | 104.18 | 502.74 | 617
0.47 | 0.010593 | 105.36 | 506.9 | 623.6
0.48 | 0.010994 | 106.53 | 511.06 | 630.5
0.49 | 0.01137 | 107.55 | 514.88 | 636.7
0.5 | 0.011764 | 108.83 | 518.64 | 642.9
0.51 | 0.012159 | 109.73 | 522.31 | 648.7
0.52 | 0.01264 | 110.98 | 525.99 | 654.1
0.53 | 0.013109 | 112.16 | 529.42 | 659.3
0.54 | 0.013653 | 113.28 | 532.74 | 664.5
0.55 | 0.014139 | 114.45 | 536.06 | 669.2
0.56 | 0.014716 | 115.65 | 539.28 | 673.8
0.57 | 0.015295 | 116.83 | 542.36 | 677.9
0.58 | 0.01582 | 118.07 | 545.31 | 682.2
0.59 | 0.016475 | 119.32 | 548.21 | 685.6
0.6 | 0.017117 | 120.44 | 551.07 | 689.4
0.61 | 0.017792 | 121.72 | 553.82 | 692.6
0.62 | 0.018388 | 122.99 | 556.49 | 695.8
0.63 | 0.019082 | 124.24 | 558.95 | 698.4
0.64 | 0.019763 | 125.58 | 561.48 | 701.3
0.65 | 0.020536 | 126.69 | 563.92 | 703.7
0.66 | 0.021303 | 128.01 | 566.2 | 706
0.67 | 0.021981 | 129.33 | 568.49 | 708.1
0.68 | 0.022796 | 130.66 | 570.4 | 710.1
0.69 | 0.023537 | 131.96 | 572.4 | 712.1
0.7 | 0.024403 | 133.16 | 574.4 | 713.7
0.71 | 0.025316 | 134.53 | 576.4 | 715.2
0.72 | 0.026158 | 135.79 | 578.2 | 716.5
0.73 | 0.026965 | 137.15 | 580.2 | 718
0.74 | 0.027969 | 138.39 | 581.8 | 719.2
0.75 | 0.02878 | 139.76 | 583.4 | 720.3
0.76 | 0.029764 | 141.04 | 585 | 721.3
0.77 | 0.030688 | 142.37 | 586.6 | 722.1
0.78 | 0.031702 | 143.77 | 588.2 | 723.3
0.79 | 0.032645 | 144.95 | 589.4 | 724
0.8 | 0.033599 | 146.31 | 590.9 | 724.9
0.81 | 0.03465 | 147.73 | 592.4 | 725.5
0.82 | 0.035772 | 149.05 | 593.8 | 725.9
0.83 | 0.037009 | 150.57 | 595 | 726.7
0.84 | 0.037895 | 151.8 | 596.2 | 727.1
0.85 | 0.038974 | 153.2 | 597.6 | 727.9
0.86 | 0.040137 | 154.61 | 598.8 | 728.3
0.87 | 0.041165 | 156.13 | 599.8 | 728.7
0.88 | 0.042371 | 157.41 | 601 | 729.1
0.89 | 0.043653 | 158.92 | 601.9 | 729.7
0.9 | 0.044781 | 160.31 | 603.1 | 730.1
0.91 | 0.046002 | 161.78 | 604.2 | 730.3
0.92 | 0.047376 | 163.29 | 605.2 | 730.7
0.93 | 0.048606 | 164.53 | 606.3 | 731.3
0.94 | 0.049797 | 166.09 | 607.4 | 731.3
0.95 | 0.051232 | 167.62 | 608.6 | 731.6
0.96 | 0.052486 | 169.07 | 609.5 | 732
0.97 | 0.053802 | 170.61 | 610.6 | 732.3
0.98 | 0.054966 | 171.97 | 611.4 | 732.9
0.99 | 0.056452 | 173.43 | 612.6 | 733.1
1 | 0.05808 | 174.97 | 613.7 | 733.5