## I-V Characteristic (mA-mm)
VDS (V) | VGS = -0.300 V | VGS = 0.100 V | VGS = 0.500 V | VGS = 0.900 V
0 | -2.8984e-05 | -0.5091 | -0.9995 | -5.323
0.01 | 0.0007704 | 7.526 | 15.538 | 12.919
0.02 | 0.0013633 | 14.929 | 32.088 | 30.5
0.03 | 0.0018073 | 21.853 | 48.422 | 48.195
0.04 | 0.0021543 | 28.194 | 64.98 | 66.14
0.05 | 0.0024193 | 33.927 | 80.93 | 83.58
0.06 | 0.0026513 | 39.13 | 96.99 | 101.08
0.07 | 0.0028413 | 43.838 | 113 | 118.46
0.08 | 0.0030111 | 47.988 | 128.83 | 135.8
0.09 | 0.0031537 | 51.679 | 144.3 | 152.76
0.1 | 0.0032939 | 54.944 | 159.69 | 169.63
0.11 | 0.0034421 | 57.68 | 174.93 | 186.63
0.12 | 0.0035556 | 60.23 | 189.82 | 203.3
0.13 | 0.0036972 | 62.59 | 204.6 | 219.64
0.14 | 0.0038232 | 64.56 | 218.87 | 235.9
0.15 | 0.0039555 | 66.52 | 233.06 | 251.99
0.16 | 0.0040932 | 68.15 | 246.85 | 267.73
0.17 | 0.004232 | 69.67 | 260.25 | 283.49
0.18 | 0.0043723 | 71.17 | 273.67 | 298.74
0.19 | 0.0045109 | 72.33 | 286.53 | 313.94
0.2 | 0.004664 | 73.62 | 299.03 | 328.83
0.21 | 0.0048106 | 74.82 | 311.28 | 343.34
0.22 | 0.004949 | 75.96 | 323.06 | 357.95
0.23 | 0.0051388 | 77.16 | 334.68 | 372.05
0.24 | 0.0052902 | 78.35 | 345.72 | 385.94
0.25 | 0.005467 | 79.64 | 356.43 | 399.57
0.26 | 0.0056161 | 80.95 | 366.74 | 412.9
0.27 | 0.00566 | 82.34 | 376.83 | 426.06
0.28 | 0.005851 | 83.66 | 386.3 | 438.91
0.29 | 0.006058 | 85.01 | 395.48 | 451.31
0.3 | 0.006256 | 86.35 | 404.29 | 463.49
0.31 | 0.006475 | 87.62 | 412.82 | 475.73
0.32 | 0.006675 | 88.89 | 421.02 | 487.18
0.33 | 0.006868 | 89.91 | 428.79 | 498.59
0.34 | 0.007121 | 91.2 | 436.19 | 509.6
0.35 | 0.007346 | 92.34 | 443.31 | 520.22
0.36 | 0.007582 | 93.44 | 450.14 | 530.94
0.37 | 0.007762 | 94.6 | 456.59 | 540.87
0.38 | 0.00802 | 95.65 | 462.76 | 550.64
0.39 | 0.008261 | 96.71 | 468.61 | 560.14
0.4 | 0.008497 | 97.86 | 474.26 | 569.37
0.41 | 0.008762 | 98.91 | 479.64 | 578.2
0.42 | 0.009031 | 99.98 | 484.78 | 586.6
0.43 | 0.009331 | 101.02 | 489.74 | 594.7
0.44 | 0.009598 | 102.14 | 494.45 | 602.8
0.45 | 0.00993 | 103.22 | 499.01 | 610.2
0.46 | 0.010238 | 104.38 | 503.31 | 617.4
0.47 | 0.010583 | 105.33 | 507.48 | 624.5
0.48 | 0.010958 | 106.51 | 511.6 | 631.1
0.49 | 0.011314 | 107.59 | 515.48 | 637.5
0.5 | 0.011711 | 108.76 | 519.31 | 643.7
0.51 | 0.012108 | 109.91 | 522.91 | 649.3
0.52 | 0.01259 | 110.98 | 526.58 | 655
0.53 | 0.013062 | 112.11 | 530.02 | 660.1
0.54 | 0.013619 | 113.26 | 533.45 | 665.1
0.55 | 0.014061 | 114.51 | 536.64 | 669.9
0.56 | 0.014636 | 115.68 | 539.91 | 674.4
0.57 | 0.015159 | 116.83 | 543 | 678.6
0.58 | 0.015756 | 118.07 | 546.01 | 682.7
0.59 | 0.01637 | 119.34 | 548.91 | 686.6
0.6 | 0.01694 | 120.61 | 551.73 | 690.3
0.61 | 0.017614 | 121.72 | 554.45 | 693.6
0.62 | 0.018245 | 123.06 | 557.15 | 696.6
0.63 | 0.019023 | 124.3 | 559.66 | 699.5
0.64 | 0.019657 | 125.59 | 562.32 | 702.1
0.65 | 0.020449 | 126.93 | 564.58 | 704.8
0.66 | 0.02107 | 127.99 | 566.97 | 706.9
0.67 | 0.021896 | 129.41 | 569.21 | 709.3
0.68 | 0.022618 | 130.67 | 571.1 | 711.2
0.69 | 0.023461 | 131.96 | 573.1 | 713
0.7 | 0.024321 | 133.32 | 575 | 714.9
0.71 | 0.025117 | 134.49 | 577.3 | 716.4
0.72 | 0.02599 | 135.87 | 579 | 717.6
0.73 | 0.026794 | 137.21 | 580.8 | 718.9
0.74 | 0.027725 | 138.5 | 582.4 | 720.4
0.75 | 0.028665 | 139.74 | 584.4 | 721.4
0.76 | 0.029711 | 141.16 | 586 | 722.4
0.77 | 0.030447 | 142.45 | 587.6 | 723.4
0.78 | 0.031498 | 143.8 | 588.7 | 724
0.79 | 0.032405 | 145.1 | 590.2 | 724.9
0.8 | 0.03338 | 146.29 | 591.7 | 725.8
0.81 | 0.034465 | 147.79 | 593 | 726.7
0.82 | 0.035584 | 149.13 | 594.3 | 727.1
0.83 | 0.03666 | 150.55 | 595.6 | 727.5
0.84 | 0.03765 | 152.04 | 597.2 | 728.3
0.85 | 0.0388 | 153.26 | 598.2 | 728.7
0.86 | 0.039901 | 154.76 | 599.4 | 729.2
0.87 | 0.041047 | 156.23 | 600.4 | 729.9
0.88 | 0.042092 | 157.59 | 601.6 | 730.1
0.89 | 0.04339 | 158.95 | 602.7 | 730.6
0.9 | 0.0447 | 160.35 | 603.8 | 730.9
0.91 | 0.04584 | 161.94 | 604.7 | 731.5
0.92 | 0.04708 | 163.33 | 606 | 731.9
0.93 | 0.048345 | 164.85 | 607 | 732.2
0.94 | 0.049676 | 166.17 | 608.2 | 732.5
0.95 | 0.050827 | 167.69 | 609 | 732.7
0.96 | 0.052223 | 169.2 | 610.3 | 733.1
0.97 | 0.053471 | 170.72 | 611.1 | 733.3
0.98 | 0.054907 | 172.32 | 612.3 | 733.8
0.99 | 0.056313 | 173.59 | 613.5 | 733.9
1 | 0.05754 | 175.19 | 614.3 | 734.5