## I-V Characteristic (mA-mm)
VDS (V) | VGS = -0.300 V | VGS = 0.100 V | VGS = 0.500 V | VGS = 0.900 V
0 | -2.7423e-05 | -0.5105 | -1.068 | -5.245
0.01 | 0.0007359 | 7.439 | 15.811 | 12.871
0.02 | 0.0012995 | 14.877 | 32.12 | 30.522
0.03 | 0.0017246 | 21.692 | 48.419 | 48.262
0.04 | 0.0020565 | 27.957 | 64.88 | 66.22
0.05 | 0.002314 | 33.649 | 80.97 | 83.58
0.06 | 0.002527 | 38.819 | 97.03 | 101.02
0.07 | 0.0027068 | 43.448 | 113 | 118.59
0.08 | 0.0028627 | 47.538 | 129 | 135.87
0.09 | 0.0030049 | 51.196 | 144.26 | 152.72
0.1 | 0.0031354 | 54.427 | 159.67 | 169.84
0.11 | 0.0032645 | 57.22 | 174.97 | 186.77
0.12 | 0.0033867 | 59.74 | 189.62 | 203.02
0.13 | 0.0035057 | 62.01 | 204.46 | 219.89
0.14 | 0.003643 | 64.03 | 218.77 | 235.92
0.15 | 0.0037648 | 65.88 | 232.94 | 252.03
0.16 | 0.0038969 | 67.5 | 246.63 | 267.73
0.17 | 0.0040186 | 69.01 | 260.38 | 283.29
0.18 | 0.0041503 | 70.37 | 273.41 | 298.8
0.19 | 0.0042935 | 71.63 | 286.34 | 313.84
0.2 | 0.0044249 | 72.81 | 298.86 | 328.78
0.21 | 0.0045703 | 74.01 | 311.12 | 343.49
0.22 | 0.00471 | 75.12 | 322.99 | 357.88
0.23 | 0.0048631 | 76.21 | 334.35 | 372.02
0.24 | 0.0050227 | 77.48 | 345.51 | 386.02
0.25 | 0.0051883 | 78.76 | 356.14 | 399.59
0.26 | 0.0053492 | 80 | 366.25 | 412.76
0.27 | 0.0055053 | 81.43 | 376.48 | 426.17
0.28 | 0.005663 | 82.7 | 385.91 | 438.83
0.29 | 0.00573 | 84.03 | 394.97 | 451.2
0.3 | 0.005919 | 85.39 | 403.76 | 463.43
0.31 | 0.006112 | 86.61 | 412.38 | 475.41
0.32 | 0.006312 | 87.85 | 420.44 | 487.16
0.33 | 0.006527 | 88.98 | 428.14 | 498.33
0.34 | 0.006701 | 90.2 | 435.52 | 509.38
0.35 | 0.006942 | 91.34 | 442.66 | 520.09
0.36 | 0.007156 | 92.52 | 449.5 | 530.62
0.37 | 0.007398 | 93.48 | 455.84 | 540.61
0.38 | 0.007607 | 94.61 | 461.92 | 550.41
0.39 | 0.007862 | 95.67 | 467.8 | 559.88
0.4 | 0.008082 | 96.86 | 473.46 | 569.11
0.41 | 0.008309 | 97.93 | 478.77 | 577.6
0.42 | 0.008571 | 98.87 | 483.86 | 586.2
0.43 | 0.008866 | 100 | 488.69 | 594.3
0.44 | 0.009139 | 101.14 | 493.48 | 602.4
0.45 | 0.009408 | 102.16 | 497.95 | 609.9
0.46 | 0.009732 | 103.4 | 502.21 | 617
0.47 | 0.010075 | 104.34 | 506.36 | 624.3
0.48 | 0.010417 | 105.57 | 510.5 | 630.7
0.49 | 0.010735 | 106.61 | 514.41 | 636.9
0.5 | 0.011111 | 107.8 | 518.14 | 643.1
0.51 | 0.011528 | 108.77 | 521.79 | 648.9
0.52 | 0.01192 | 109.95 | 525.42 | 654.5
0.53 | 0.012383 | 111.1 | 528.84 | 659.7
0.54 | 0.012871 | 112.32 | 532.25 | 664.5
0.55 | 0.013366 | 113.46 | 535.42 | 669.4
0.56 | 0.013846 | 114.56 | 538.73 | 673.9
0.57 | 0.014399 | 115.8 | 541.8 | 678
0.58 | 0.014961 | 117.05 | 544.77 | 682
0.59 | 0.015574 | 118.23 | 547.7 | 685.7
0.6 | 0.016083 | 119.55 | 550.52 | 689.6
0.61 | 0.016715 | 120.63 | 553.31 | 693
0.62 | 0.017385 | 121.94 | 555.95 | 696
0.63 | 0.017984 | 123.19 | 558.53 | 698.8
0.64 | 0.018719 | 124.46 | 560.97 | 701.6
0.65 | 0.019369 | 125.79 | 563.46 | 703.7
0.66 | 0.020144 | 126.95 | 565.72 | 706.4
0.67 | 0.020689 | 128.26 | 567.95 | 708.4
0.68 | 0.021488 | 129.58 | 569.9 | 710.1
0.69 | 0.022295 | 130.9 | 572 | 712.3
0.7 | 0.023055 | 132.11 | 574 | 714
0.71 | 0.023792 | 133.48 | 575.8 | 715.7
0.72 | 0.024572 | 134.7 | 577.8 | 717
0.73 | 0.025408 | 136.07 | 579.8 | 718.1
0.74 | 0.026198 | 137.43 | 581.6 | 719.2
0.75 | 0.02715 | 138.62 | 583 | 720.6
0.76 | 0.028054 | 140 | 584.8 | 721.4
0.77 | 0.029025 | 141.34 | 586.2 | 722.5
0.78 | 0.02986 | 142.67 | 588 | 723.3
0.79 | 0.030784 | 144 | 589.2 | 724
0.8 | 0.031725 | 145.22 | 590.4 | 724.9
0.81 | 0.032766 | 146.71 | 591.8 | 725.5
0.82 | 0.033769 | 148.05 | 593.3 | 725.9
0.83 | 0.034805 | 149.45 | 594.4 | 726.7
0.84 | 0.035878 | 150.77 | 595.8 | 727.7
0.85 | 0.03671 | 152.13 | 596.6 | 728.1
0.86 | 0.037944 | 153.62 | 598.2 | 728.3
0.87 | 0.039086 | 155.02 | 599.4 | 729
0.88 | 0.040236 | 156.49 | 600.7 | 729.1
0.89 | 0.041185 | 157.77 | 601.5 | 729.7
0.9 | 0.042445 | 159.31 | 602.6 | 730.2
0.91 | 0.043558 | 160.79 | 603.8 | 730.9
0.92 | 0.044611 | 162.23 | 604.7 | 730.7
0.93 | 0.045982 | 163.73 | 605.8 | 731.1
0.94 | 0.047095 | 165.03 | 607.1 | 731.5
0.95 | 0.048502 | 166.61 | 607.8 | 731.9
0.96 | 0.049604 | 168.02 | 609 | 732.2
0.97 | 0.05093 | 169.58 | 610.3 | 732.4
0.98 | 0.052208 | 170.97 | 611.3 | 732.9
0.99 | 0.053527 | 172.41 | 612.2 | 733.3
1 | 0.054883 | 173.87 | 613.2 | 733.5