## I-V Characteristic (mA-mm)
VDS (V) | VGS = -0.300 V | VGS = 0.100 V | VGS = 0.500 V | VGS = 0.900 V
0 | -2.7634e-05 | -0.5347 | -0.8366 | -5.141
0.01 | 0.0007697 | 7.582 | 15.504 | 12.713
0.02 | 0.0013572 | 14.957 | 31.996 | 30.495
0.03 | 0.0018024 | 21.876 | 48.395 | 48.198
0.04 | 0.002147 | 28.254 | 64.82 | 66.02
0.05 | 0.0024174 | 34.021 | 80.99 | 83.52
0.06 | 0.0026359 | 39.248 | 96.99 | 100.98
0.07 | 0.0028307 | 43.95 | 113.19 | 118.71
0.08 | 0.002994 | 48.088 | 128.73 | 135.69
0.09 | 0.0031479 | 51.823 | 144.26 | 152.76
0.1 | 0.0032843 | 55.092 | 159.68 | 169.7
0.11 | 0.0034182 | 57.84 | 174.97 | 186.45
0.12 | 0.0035465 | 60.43 | 189.78 | 203.32
0.13 | 0.0036693 | 62.77 | 204.51 | 219.6
0.14 | 0.003815 | 64.82 | 218.83 | 235.74
0.15 | 0.003945 | 66.68 | 232.96 | 251.91
0.16 | 0.004079 | 68.38 | 246.94 | 267.54
0.17 | 0.004213 | 69.81 | 260.33 | 283.33
0.18 | 0.0043486 | 71.27 | 273.43 | 298.53
0.19 | 0.0044968 | 72.65 | 286.44 | 313.77
0.2 | 0.0046408 | 73.81 | 298.88 | 328.65
0.21 | 0.0047989 | 75.02 | 311.17 | 343.42
0.22 | 0.0049353 | 76.14 | 322.85 | 357.67
0.23 | 0.0050901 | 77.37 | 334.45 | 371.89
0.24 | 0.005259 | 78.49 | 345.5 | 385.72
0.25 | 0.0054202 | 79.83 | 356.2 | 399.32
0.26 | 0.005606 | 81.17 | 366.46 | 412.73
0.27 | 0.005626 | 82.54 | 376.48 | 425.78
0.28 | 0.005834 | 83.9 | 385.98 | 438.47
0.29 | 0.00601 | 85.2 | 395.18 | 450.94
0.3 | 0.006223 | 86.51 | 404.01 | 462.99
0.31 | 0.00641 | 87.77 | 412.49 | 475.21
0.32 | 0.006621 | 89.06 | 420.49 | 486.56
0.33 | 0.006832 | 90.26 | 428.3 | 497.96
0.34 | 0.007049 | 91.42 | 435.69 | 508.93
0.35 | 0.007269 | 92.57 | 442.84 | 519.64
0.36 | 0.007493 | 93.64 | 449.54 | 530.11
0.37 | 0.007742 | 94.78 | 456.01 | 540.11
0.38 | 0.007948 | 95.97 | 462.15 | 549.85
0.39 | 0.008222 | 96.97 | 468 | 559.26
0.4 | 0.008462 | 98.08 | 473.63 | 568.57
0.41 | 0.008756 | 99.12 | 478.96 | 577
0.42 | 0.009008 | 100.32 | 484.02 | 585.4
0.43 | 0.009286 | 101.34 | 488.95 | 593.8
0.44 | 0.009591 | 102.48 | 493.65 | 601.5
0.45 | 0.009876 | 103.5 | 498.13 | 609.1
0.46 | 0.01021 | 104.63 | 502.46 | 616.5
0.47 | 0.01056 | 105.62 | 506.65 | 623.1
0.48 | 0.010934 | 106.78 | 510.76 | 629.7
0.49 | 0.011306 | 107.94 | 514.59 | 636.1
0.5 | 0.01169 | 108.93 | 518.35 | 642
0.51 | 0.012118 | 110.17 | 522.05 | 647.9
0.52 | 0.01259 | 111.32 | 525.63 | 653.4
0.53 | 0.013016 | 112.46 | 529.16 | 658.5
0.54 | 0.013543 | 113.72 | 532.42 | 663.5
0.55 | 0.01411 | 114.77 | 535.72 | 668.2
0.56 | 0.014583 | 116.07 | 538.92 | 672.9
0.57 | 0.015167 | 117.23 | 542 | 677
0.58 | 0.015768 | 118.43 | 544.92 | 680.8
0.59 | 0.016415 | 119.63 | 547.84 | 684.8
0.6 | 0.017008 | 120.88 | 550.71 | 688.4
0.61 | 0.017619 | 122.11 | 553.45 | 691.4
0.62 | 0.018316 | 123.34 | 556.08 | 694.8
0.63 | 0.018969 | 124.63 | 558.55 | 697.3
0.64 | 0.019729 | 125.81 | 561.12 | 700
0.65 | 0.020384 | 127.17 | 563.54 | 702.6
0.66 | 0.021125 | 128.42 | 565.84 | 704.8
0.67 | 0.021877 | 129.73 | 568.09 | 706.9
0.68 | 0.022696 | 131.11 | 570.2 | 709.3
0.69 | 0.023477 | 132.18 | 572.3 | 710.8
0.7 | 0.024318 | 133.56 | 574.1 | 712.8
0.71 | 0.025181 | 134.9 | 575.8 | 714.1
0.72 | 0.026046 | 136.21 | 578.1 | 715.7
0.73 | 0.026956 | 137.53 | 579.8 | 716.5
0.74 | 0.027739 | 138.79 | 581.6 | 718
0.75 | 0.028612 | 140.07 | 583 | 719.2
0.76 | 0.02955 | 141.49 | 584.6 | 720
0.77 | 0.030562 | 142.78 | 586.2 | 721.3
0.78 | 0.031421 | 143.98 | 587.8 | 722
0.79 | 0.032467 | 145.38 | 589.2 | 722.8
0.8 | 0.033535 | 146.71 | 590.6 | 723.6
0.81 | 0.034642 | 148.09 | 591.8 | 724.5
0.82 | 0.035629 | 149.5 | 593.4 | 724.9
0.83 | 0.036665 | 150.74 | 594.6 | 725.5
0.84 | 0.037664 | 152.2 | 595.8 | 726.1
0.85 | 0.038715 | 153.56 | 597.2 | 726.7
0.86 | 0.039942 | 154.96 | 598.1 | 726.9
0.87 | 0.041254 | 156.49 | 599.4 | 727.7
0.88 | 0.042408 | 157.77 | 600.7 | 728.1
0.89 | 0.043423 | 159.27 | 601.6 | 728.3
0.9 | 0.044593 | 160.68 | 602.6 | 728.9
0.91 | 0.045968 | 162.2 | 603.8 | 729.1
0.92 | 0.047173 | 163.53 | 604.7 | 729.5
0.93 | 0.048416 | 164.95 | 605.8 | 730.1
0.94 | 0.049733 | 166.43 | 607.1 | 730.3
0.95 | 0.051102 | 167.93 | 607.9 | 730.7
0.96 | 0.052229 | 169.4 | 609 | 730.9
0.97 | 0.05372 | 170.72 | 610.3 | 731.3
0.98 | 0.055041 | 172.32 | 611.1 | 731.7
0.99 | 0.05646 | 173.75 | 612.2 | 731.9
1 | 0.05769 | 175.19 | 613.3 | 732