## I-V Characteristic (mA-mm)
VDS (V) | VGS = -0.300 V | VGS = 0.100 V | VGS = 0.500 V | VGS = 0.900 V
0 | -2.3364e-05 | -0.50111 | -0.8855 | -5.005
0.01 | 0.0007481 | 7.489 | 15.579 | 12.747
0.02 | 0.0013154 | 14.981 | 32.072 | 30.557
0.03 | 0.001744 | 21.801 | 48.557 | 48.35
0.04 | 0.0020746 | 28.168 | 64.9 | 66.26
0.05 | 0.002339 | 33.901 | 81.27 | 83.67
0.06 | 0.0025548 | 39.076 | 97.13 | 101.08
0.07 | 0.0027384 | 43.759 | 113.33 | 119.07
0.08 | 0.0028911 | 47.905 | 129.03 | 135.95
0.09 | 0.0030337 | 51.585 | 144.62 | 153
0.1 | 0.0031634 | 54.817 | 159.87 | 170.15
0.11 | 0.0032825 | 57.62 | 175.13 | 186.91
0.12 | 0.003416 | 60.19 | 190.24 | 203.65
0.13 | 0.0035404 | 62.51 | 204.85 | 220.05
0.14 | 0.0036611 | 64.53 | 219.01 | 236.32
0.15 | 0.0037946 | 66.38 | 233.46 | 252.36
0.16 | 0.0039229 | 68.03 | 247.34 | 268.32
0.17 | 0.0040678 | 69.51 | 260.66 | 284
0.18 | 0.0041922 | 70.81 | 273.87 | 299.34
0.19 | 0.0043277 | 72.17 | 286.97 | 314.51
0.2 | 0.0044612 | 73.41 | 299.42 | 329.53
0.21 | 0.0045884 | 74.54 | 311.65 | 344.38
0.22 | 0.0047507 | 75.72 | 323.48 | 358.57
0.23 | 0.0048916 | 76.9 | 335.04 | 372.81
0.24 | 0.005046 | 78.08 | 346.02 | 386.78
0.25 | 0.0052036 | 79.32 | 356.66 | 400.29
0.26 | 0.0053666 | 80.64 | 367.14 | 413.75
0.27 | 0.0055315 | 81.98 | 377.09 | 426.83
0.28 | 0.0056843 | 83.4 | 386.53 | 439.64
0.29 | 0.005751 | 84.78 | 395.78 | 452.11
0.3 | 0.005951 | 86.02 | 404.65 | 464.31
0.31 | 0.006153 | 87.35 | 413.05 | 476.49
0.32 | 0.006329 | 88.42 | 421.12 | 487.98
0.33 | 0.006532 | 89.73 | 429.01 | 499.32
0.34 | 0.006742 | 90.9 | 436.41 | 510.4
0.35 | 0.00697 | 92 | 443.48 | 521.27
0.36 | 0.007184 | 93.21 | 450.26 | 531.66
0.37 | 0.007385 | 94.12 | 456.76 | 541.67
0.38 | 0.00763 | 95.23 | 462.92 | 551.41
0.39 | 0.007825 | 96.39 | 468.72 | 560.89
0.4 | 0.008099 | 97.5 | 474.36 | 570
0.41 | 0.008363 | 98.59 | 479.71 | 578.7
0.42 | 0.008634 | 99.61 | 484.83 | 587.4
0.43 | 0.008873 | 100.76 | 489.7 | 595.8
0.44 | 0.009153 | 101.84 | 494.4 | 603.5
0.45 | 0.009463 | 102.89 | 498.92 | 610.8
0.46 | 0.009743 | 103.94 | 503.28 | 618
0.47 | 0.01007 | 105.06 | 507.45 | 625.2
0.48 | 0.010412 | 106.14 | 511.45 | 631.7
0.49 | 0.010779 | 107.27 | 515.32 | 638.1
0.5 | 0.011131 | 108.37 | 519.2 | 644.1
0.51 | 0.011584 | 109.44 | 522.84 | 649.8
0.52 | 0.011999 | 110.68 | 526.45 | 655.5
0.53 | 0.012526 | 111.74 | 529.9 | 660.8
0.54 | 0.012961 | 112.96 | 533.26 | 665.7
0.55 | 0.013425 | 114.17 | 536.52 | 670.3
0.56 | 0.013967 | 115.25 | 539.74 | 675
0.57 | 0.014437 | 116.47 | 542.78 | 679.2
0.58 | 0.015048 | 117.63 | 545.84 | 683
0.59 | 0.015633 | 118.93 | 548.69 | 687
0.6 | 0.016218 | 120.11 | 551.5 | 690.4
0.61 | 0.016758 | 121.36 | 554.25 | 693.6
0.62 | 0.017394 | 122.6 | 556.96 | 696.8
0.63 | 0.018083 | 123.84 | 559.44 | 699.7
0.64 | 0.018817 | 125.12 | 561.93 | 702.4
0.65 | 0.0195 | 126.29 | 564.33 | 704.8
0.66 | 0.020197 | 127.57 | 566.65 | 707.3
0.67 | 0.020976 | 128.89 | 568.96 | 709.3
0.68 | 0.021538 | 130.21 | 570.9 | 711.2
0.69 | 0.022353 | 131.48 | 573.2 | 713
0.7 | 0.023086 | 132.7 | 574.8 | 714.9
0.71 | 0.023899 | 134.05 | 576.8 | 716.4
0.72 | 0.024687 | 135.32 | 578.6 | 717.6
0.73 | 0.02561 | 136.63 | 580.6 | 718.8
0.74 | 0.026394 | 137.97 | 582.2 | 720.2
0.75 | 0.027282 | 139.15 | 583.8 | 721.2
0.76 | 0.028115 | 140.55 | 585.4 | 722.1
0.77 | 0.029153 | 141.77 | 587.2 | 723.4
0.78 | 0.029974 | 143.14 | 588.5 | 724
0.79 | 0.030834 | 144.38 | 590 | 724.9
0.8 | 0.031916 | 145.73 | 591.1 | 725.5
0.81 | 0.032939 | 147.09 | 592.6 | 726
0.82 | 0.033923 | 148.48 | 594.2 | 726.9
0.83 | 0.034954 | 149.85 | 595 | 727.7
0.84 | 0.035933 | 151.04 | 596.5 | 728.3
0.85 | 0.036997 | 152.54 | 597.6 | 728.7
0.86 | 0.037965 | 153.94 | 598.8 | 728.9
0.87 | 0.039227 | 155.34 | 600 | 729.2
0.88 | 0.040213 | 156.83 | 601.2 | 729.9
0.89 | 0.041363 | 158.11 | 602.2 | 730.3
0.9 | 0.042409 | 159.6 | 603.5 | 730.9
0.91 | 0.043709 | 161.02 | 604.4 | 731.3
0.92 | 0.044919 | 162.47 | 605.6 | 731.5
0.93 | 0.046127 | 163.85 | 606.7 | 731.6
0.94 | 0.04728 | 165.3 | 607.4 | 732.2
0.95 | 0.048541 | 166.78 | 608.6 | 732.5
0.96 | 0.04981 | 168.22 | 609.9 | 732.9
0.97 | 0.050935 | 169.64 | 610.7 | 733.3
0.98 | 0.05245 | 170.98 | 611.6 | 733.5
0.99 | 0.053789 | 172.59 | 612.6 | 733.5
1 | 0.05504 | 174.05 | 613.9 | 734.1