## I-V Characteristic (mA-mm)
VDS (V) | VGS = -0.300 V | VGS = 0.100 V | VGS = 0.500 V | VGS = 0.900 V
0 | -2.2118e-05 | -0.49887 | -1.091 | -5.281
0.01 | 0.0006845 | 7.565 | 15.883 | 12.606
0.02 | 0.001204 | 14.875 | 32.275 | 30.721
0.03 | 0.0015909 | 21.659 | 48.684 | 48.473
0.04 | 0.0018955 | 27.99 | 65.25 | 66.46
0.05 | 0.0021338 | 33.661 | 81.41 | 84.06
0.06 | 0.0023209 | 38.796 | 97.67 | 101.62
0.07 | 0.0024862 | 43.405 | 113.72 | 119.19
0.08 | 0.002623 | 47.505 | 129.61 | 136.55
0.09 | 0.0027429 | 51.135 | 145.04 | 153.81
0.1 | 0.0028715 | 54.319 | 160.59 | 170.64
0.11 | 0.0029863 | 57.12 | 175.94 | 187.64
0.12 | 0.0031037 | 59.65 | 190.66 | 204.52
0.13 | 0.003206 | 61.84 | 205.59 | 221.15
0.14 | 0.0033148 | 63.89 | 220 | 237.25
0.15 | 0.0034333 | 65.72 | 234.06 | 253.53
0.16 | 0.003542 | 67.27 | 247.96 | 269.43
0.17 | 0.0036576 | 68.8 | 261.69 | 284.83
0.18 | 0.003762 | 70.07 | 274.78 | 300.61
0.19 | 0.0038845 | 71.37 | 287.75 | 315.85
0.2 | 0.0040157 | 72.61 | 300.41 | 330.73
0.21 | 0.0041414 | 73.69 | 312.6 | 345.42
0.22 | 0.0042785 | 74.86 | 324.4 | 359.94
0.23 | 0.004395 | 75.87 | 335.93 | 374.38
0.24 | 0.0045284 | 77.13 | 347.01 | 388.04
0.25 | 0.004662 | 78.4 | 357.71 | 401.84
0.26 | 0.0047916 | 79.68 | 367.87 | 415.22
0.27 | 0.00496 | 80.96 | 378.05 | 428.53
0.28 | 0.0051048 | 82.38 | 387.54 | 441.21
0.29 | 0.0052539 | 83.71 | 396.58 | 453.86
0.3 | 0.0054096 | 84.97 | 405.43 | 466.04
0.31 | 0.0055742 | 86.19 | 414.01 | 477.95
0.32 | 0.005681 | 87.25 | 422.06 | 489.77
0.33 | 0.005876 | 88.52 | 429.77 | 501.19
0.34 | 0.006041 | 89.68 | 437.12 | 512.12
0.35 | 0.006228 | 90.7 | 444.27 | 522.78
0.36 | 0.006399 | 91.92 | 451.11 | 533.29
0.37 | 0.006604 | 92.86 | 457.48 | 543.51
0.38 | 0.006813 | 94.04 | 463.58 | 553.14
0.39 | 0.007011 | 95 | 469.47 | 562.55
0.4 | 0.00723 | 96.14 | 475.09 | 571.6
0.41 | 0.007428 | 97.17 | 480.38 | 580.8
0.42 | 0.007649 | 98.22 | 485.45 | 589.2
0.43 | 0.00789 | 99.28 | 490.34 | 597
0.44 | 0.008175 | 100.34 | 495.02 | 604.7
0.45 | 0.008391 | 101.38 | 499.48 | 612.4
0.46 | 0.00867 | 102.4 | 503.7 | 619.8
0.47 | 0.008936 | 103.46 | 507.96 | 626.5
0.48 | 0.009262 | 104.63 | 512.02 | 633.3
0.49 | 0.009567 | 105.62 | 515.83 | 639.6
0.5 | 0.009899 | 106.89 | 519.52 | 645.4
0.51 | 0.010278 | 107.83 | 523.19 | 651.4
0.52 | 0.010595 | 108.93 | 526.73 | 656.9
0.53 | 0.011035 | 110.14 | 530.15 | 662.1
0.54 | 0.011443 | 111.24 | 533.45 | 667
0.55 | 0.011877 | 112.46 | 536.67 | 671.4
0.56 | 0.012296 | 113.49 | 539.85 | 676
0.57 | 0.012799 | 114.76 | 542.9 | 680.2
0.58 | 0.013287 | 115.91 | 545.81 | 684
0.59 | 0.013755 | 117.11 | 548.7 | 687.7
0.6 | 0.014238 | 118.23 | 551.54 | 691.6
0.61 | 0.014806 | 119.49 | 554.25 | 694.8
0.62 | 0.0154 | 120.72 | 556.82 | 697.8
0.63 | 0.015903 | 121.9 | 559.35 | 700.4
0.64 | 0.016448 | 123.23 | 561.81 | 703.1
0.65 | 0.017071 | 124.3 | 564.2 | 705.7
0.66 | 0.017722 | 125.6 | 566.46 | 707.8
0.67 | 0.018327 | 126.85 | 568.65 | 710
0.68 | 0.018975 | 128.14 | 570.5 | 712.1
0.69 | 0.019631 | 129.46 | 572.7 | 713.3
0.7 | 0.020224 | 130.58 | 574.8 | 715.3
0.71 | 0.020957 | 131.96 | 576.4 | 716.8
0.72 | 0.02169 | 133.15 | 578.4 | 718.1
0.73 | 0.022436 | 134.52 | 580 | 719.2
0.74 | 0.023114 | 135.73 | 581.6 | 720.4
0.75 | 0.023826 | 136.97 | 583.4 | 721.3
0.76 | 0.02463 | 138.29 | 585 | 722.4
0.77 | 0.025493 | 139.57 | 586.6 | 723.2
0.78 | 0.026191 | 140.84 | 588 | 724
0.79 | 0.027031 | 142.06 | 589.4 | 724.9
0.8 | 0.027932 | 143.36 | 590.6 | 725.5
0.81 | 0.028629 | 144.74 | 592 | 726
0.82 | 0.029628 | 146.13 | 593.6 | 726.7
0.83 | 0.030525 | 147.45 | 594.6 | 727.3
0.84 | 0.031551 | 148.7 | 595.8 | 727.9
0.85 | 0.032246 | 150.14 | 597.2 | 728.3
0.86 | 0.033172 | 151.45 | 598.2 | 728.7
0.87 | 0.034182 | 152.82 | 599.4 | 729.1
0.88 | 0.035032 | 154.2 | 600.5 | 729.7
0.89 | 0.03604 | 155.56 | 601.4 | 729.9
0.9 | 0.037023 | 157.01 | 602.6 | 730.3
0.91 | 0.038149 | 158.37 | 603.8 | 730.7
0.92 | 0.038957 | 159.84 | 604.6 | 731.3
0.93 | 0.040207 | 161.1 | 605.8 | 731.3
0.94 | 0.041214 | 162.69 | 607.1 | 731.7
0.95 | 0.042295 | 164.07 | 607.8 | 731.9
0.96 | 0.043288 | 165.46 | 609 | 732.3
0.97 | 0.044381 | 167.05 | 610.1 | 732.5
0.98 | 0.045564 | 168.3 | 611.2 | 732.7
0.99 | 0.046602 | 169.82 | 611.9 | 733
1 | 0.047896 | 171.26 | 613 | 733.3