## I-V Characteristic (mA-mm)
VDS (V) | VGS = -0.300 V | VGS = 0.100 V | VGS = 0.500 V | VGS = 0.900 V
0 | -2.4275e-05 | -0.5159 | -0.8548 | -5.032
0.01 | 0.0007635 | 7.597 | 15.628 | 12.734
0.02 | 0.0013477 | 14.969 | 32.155 | 30.669
0.03 | 0.0017886 | 21.856 | 48.616 | 48.48
0.04 | 0.0021279 | 28.253 | 65.14 | 66.42
0.05 | 0.0024009 | 33.969 | 81.43 | 84.1
0.06 | 0.0026153 | 39.211 | 97.53 | 101.46
0.07 | 0.002807 | 43.902 | 113.71 | 119.28
0.08 | 0.0029672 | 48.022 | 129.47 | 136.39
0.09 | 0.0031193 | 51.736 | 145.07 | 153.48
0.1 | 0.0032576 | 55.026 | 160.44 | 170.5
0.11 | 0.0033894 | 57.8 | 175.95 | 187.7
0.12 | 0.0035216 | 60.45 | 190.82 | 204.31
0.13 | 0.003653 | 62.75 | 205.5 | 220.76
0.14 | 0.0037715 | 64.8 | 219.95 | 237.04
0.15 | 0.0039196 | 66.7 | 234.13 | 253.2
0.16 | 0.0040409 | 68.39 | 248.22 | 269.25
0.17 | 0.004192 | 69.91 | 261.65 | 284.73
0.18 | 0.0043225 | 71.37 | 274.86 | 300.06
0.19 | 0.0044658 | 72.68 | 287.98 | 315.5
0.2 | 0.0046057 | 73.93 | 300.46 | 330.3
0.21 | 0.0047471 | 75.22 | 312.88 | 345.23
0.22 | 0.0049067 | 76.3 | 324.61 | 359.47
0.23 | 0.0050666 | 77.62 | 336.17 | 373.81
0.24 | 0.0052246 | 78.88 | 347.32 | 387.69
0.25 | 0.0053902 | 80.07 | 358.16 | 401.42
0.26 | 0.0055589 | 81.49 | 368.51 | 414.79
0.27 | 0.0057 | 82.82 | 378.51 | 427.97
0.28 | 0.0059 | 84.27 | 388.11 | 440.76
0.29 | 0.006073 | 85.6 | 397.33 | 453.25
0.3 | 0.006264 | 86.94 | 406.21 | 465.63
0.31 | 0.006463 | 88.17 | 414.73 | 477.59
0.32 | 0.006671 | 89.39 | 422.87 | 489.16
0.33 | 0.006878 | 90.64 | 430.73 | 500.59
0.34 | 0.007086 | 91.8 | 438.12 | 511.48
0.35 | 0.007328 | 92.94 | 445.29 | 522.39
0.36 | 0.007514 | 93.94 | 452.18 | 532.78
0.37 | 0.007779 | 95.19 | 458.63 | 542.87
0.38 | 0.008016 | 96.29 | 464.83 | 552.65
0.39 | 0.008267 | 97.4 | 470.74 | 562.07
0.4 | 0.008498 | 98.55 | 476.4 | 571.1
0.41 | 0.008771 | 99.52 | 481.78 | 579.8
0.42 | 0.009033 | 100.66 | 486.9 | 588.6
0.43 | 0.009314 | 101.7 | 491.83 | 596.8
0.44 | 0.009625 | 102.91 | 496.57 | 604.4
0.45 | 0.009926 | 103.87 | 501.07 | 612.2
0.46 | 0.010266 | 105.07 | 505.42 | 619.6
0.47 | 0.010601 | 106.13 | 509.58 | 626.3
0.48 | 0.011002 | 107.35 | 513.65 | 632.9
0.49 | 0.011384 | 108.34 | 517.54 | 639.3
0.5 | 0.011811 | 109.42 | 521.31 | 645.3
0.51 | 0.012228 | 110.61 | 524.99 | 651.4
0.52 | 0.012649 | 111.84 | 528.55 | 656.6
0.53 | 0.013127 | 112.93 | 532.01 | 661.8
0.54 | 0.013619 | 114.23 | 535.33 | 666.9
0.55 | 0.01419 | 115.16 | 538.61 | 671.3
0.56 | 0.014765 | 116.51 | 541.75 | 676
0.57 | 0.015335 | 117.71 | 544.89 | 680
0.58 | 0.015868 | 118.91 | 547.84 | 684
0.59 | 0.016505 | 120.17 | 550.76 | 687.7
0.6 | 0.017139 | 121.32 | 553.58 | 691.4
0.61 | 0.017876 | 122.64 | 556.34 | 694.8
0.62 | 0.018443 | 123.9 | 558.96 | 698
0.63 | 0.019102 | 125.17 | 561.47 | 700.8
0.64 | 0.019891 | 126.31 | 564 | 703.4
0.65 | 0.020551 | 127.75 | 566.38 | 706
0.66 | 0.021398 | 128.95 | 568.72 | 708.2
0.67 | 0.022079 | 130.21 | 570.7 | 710.5
0.68 | 0.022957 | 131.58 | 572.8 | 712.5
0.69 | 0.023726 | 132.68 | 575 | 714.1
0.7 | 0.024547 | 134.11 | 577 | 716
0.71 | 0.025457 | 135.41 | 578.6 | 717.6
0.72 | 0.026288 | 136.71 | 580.9 | 718.8
0.73 | 0.027148 | 138.13 | 582.8 | 720.1
0.74 | 0.028036 | 139.28 | 584.4 | 721.2
0.75 | 0.029036 | 140.69 | 586 | 722.4
0.76 | 0.029882 | 142.02 | 587.6 | 723.5
0.77 | 0.031004 | 143.32 | 589 | 724.5
0.78 | 0.031844 | 144.6 | 590.8 | 725.1
0.79 | 0.032918 | 145.93 | 591.8 | 725.9
0.8 | 0.034006 | 147.25 | 593.4 | 726.7
0.81 | 0.034993 | 148.73 | 594.6 | 727.4
0.82 | 0.035981 | 150.05 | 596.2 | 727.9
0.83 | 0.037068 | 151.32 | 597.6 | 728.7
0.84 | 0.038239 | 152.83 | 598.3 | 729.1
0.85 | 0.039372 | 154.22 | 599.9 | 729.7
0.86 | 0.040574 | 155.61 | 601 | 730.1
0.87 | 0.041606 | 157.16 | 602.2 | 730.9
0.88 | 0.042866 | 158.35 | 603.5 | 731.3
0.89 | 0.044059 | 159.92 | 604.2 | 731.4
0.9 | 0.045387 | 161.36 | 605.5 | 731.9
0.91 | 0.046496 | 162.86 | 606.7 | 732.3
0.92 | 0.047683 | 164.35 | 607.6 | 732.4
0.93 | 0.04912 | 165.73 | 608.7 | 732.7
0.94 | 0.050225 | 167.25 | 609.9 | 733.5
0.95 | 0.0515 | 168.78 | 611 | 733.8
0.96 | 0.052947 | 170.2 | 611.8 | 733.9
0.97 | 0.054383 | 171.6 | 613 | 734.3
0.98 | 0.055552 | 173.2 | 613.8 | 734.9
0.99 | 0.05728 | 174.69 | 615 | 734.9
1 | 0.05828 | 176.21 | 616.3 | 735.1