## I-V Characteristic (mA-mm)
VDS (V) | VGS = -0.300 V | VGS = 0.100 V | VGS = 0.500 V | VGS = 0.900 V
0 | -2.2854e-05 | -0.5438 | -0.8876 | -5.037
0.01 | 0.0007708 | 7.606 | 15.68 | 12.784
0.02 | 0.0013605 | 15.055 | 32.171 | 30.588
0.03 | 0.0018023 | 21.973 | 48.679 | 48.498
0.04 | 0.0021481 | 28.355 | 65.26 | 66.24
0.05 | 0.0024193 | 34.119 | 81.38 | 84.06
0.06 | 0.0026391 | 39.405 | 97.37 | 101.46
0.07 | 0.0028256 | 44.1 | 113.85 | 119.19
0.08 | 0.0029921 | 48.259 | 129.38 | 136.23
0.09 | 0.0031413 | 52.007 | 144.84 | 153.48
0.1 | 0.0032845 | 55.305 | 160.44 | 170.52
0.11 | 0.003413 | 58.11 | 175.77 | 187.34
0.12 | 0.0035504 | 60.77 | 190.68 | 204.16
0.13 | 0.0036774 | 63.04 | 205.34 | 220.68
0.14 | 0.0038007 | 65.14 | 219.79 | 236.69
0.15 | 0.0039388 | 67.02 | 234.08 | 252.92
0.16 | 0.0040706 | 68.66 | 247.98 | 269.07
0.17 | 0.0042132 | 70.25 | 261.47 | 284.47
0.18 | 0.0043421 | 71.65 | 274.73 | 299.74
0.19 | 0.0044871 | 73 | 287.64 | 315.23
0.2 | 0.0046381 | 74.22 | 300.16 | 329.98
0.21 | 0.0047796 | 75.46 | 312.66 | 344.88
0.22 | 0.0049367 | 76.6 | 324.32 | 359.1
0.23 | 0.0050908 | 77.88 | 335.83 | 373.46
0.24 | 0.0052467 | 79.16 | 346.96 | 387.32
0.25 | 0.0054252 | 80.43 | 357.68 | 400.73
0.26 | 0.0056014 | 81.82 | 368.05 | 414.37
0.27 | 0.005634 | 83.11 | 378 | 427.41
0.28 | 0.005821 | 84.58 | 387.62 | 440
0.29 | 0.006017 | 85.91 | 396.87 | 452.57
0.3 | 0.006214 | 87.23 | 405.64 | 464.93
0.31 | 0.006418 | 88.53 | 414.23 | 476.79
0.32 | 0.006609 | 89.78 | 422.35 | 488.25
0.33 | 0.006846 | 90.88 | 430.14 | 499.76
0.34 | 0.00707 | 92.04 | 437.56 | 510.75
0.35 | 0.00728 | 93.16 | 444.73 | 521.55
0.36 | 0.007498 | 94.29 | 451.58 | 531.85
0.37 | 0.007741 | 95.39 | 457.96 | 541.88
0.38 | 0.007976 | 96.55 | 464.14 | 551.7
0.39 | 0.008206 | 97.67 | 469.98 | 560.94
0.4 | 0.008483 | 98.75 | 475.7 | 570.2
0.41 | 0.00874 | 99.72 | 481.04 | 578.6
0.42 | 0.009028 | 100.82 | 486.11 | 587.6
0.43 | 0.00929 | 101.94 | 491.01 | 595.4
0.44 | 0.009616 | 103.02 | 495.78 | 603
0.45 | 0.009914 | 104.18 | 500.24 | 610.8
0.46 | 0.010273 | 105.1 | 504.51 | 618
0.47 | 0.010607 | 106.31 | 508.7 | 624.9
0.48 | 0.010958 | 107.4 | 512.77 | 631.4
0.49 | 0.011351 | 108.48 | 516.56 | 637.7
0.5 | 0.011702 | 109.63 | 520.31 | 643.7
0.51 | 0.012185 | 110.74 | 523.95 | 649.5
0.52 | 0.01265 | 111.87 | 527.53 | 654.9
0.53 | 0.013107 | 113.06 | 531.01 | 660.1
0.54 | 0.013584 | 114.21 | 534.2 | 665.1
0.55 | 0.01412 | 115.31 | 537.52 | 669.9
0.56 | 0.014663 | 116.57 | 540.66 | 674.4
0.57 | 0.015241 | 117.76 | 543.73 | 678.6
0.58 | 0.015817 | 118.95 | 546.7 | 682.4
0.59 | 0.01645 | 120.2 | 549.5 | 686.2
0.6 | 0.017085 | 121.26 | 552.36 | 689.8
0.61 | 0.017646 | 122.64 | 555.08 | 693
0.62 | 0.018373 | 123.88 | 557.67 | 696.2
0.63 | 0.019094 | 125.12 | 560.17 | 698.8
0.64 | 0.019861 | 126.43 | 562.64 | 701.6
0.65 | 0.020478 | 127.61 | 565.1 | 704.1
0.66 | 0.021231 | 128.93 | 567.36 | 706.1
0.67 | 0.021991 | 130.19 | 569.57 | 708.4
0.68 | 0.022789 | 131.52 | 571.5 | 710.5
0.69 | 0.023549 | 132.7 | 573.5 | 712.2
0.7 | 0.024409 | 134 | 575.4 | 714
0.71 | 0.025311 | 135.32 | 577.6 | 715.3
0.72 | 0.026062 | 136.57 | 579.1 | 716.5
0.73 | 0.026994 | 137.91 | 581 | 718
0.74 | 0.027906 | 139.11 | 583 | 719.3
0.75 | 0.028831 | 140.43 | 584.2 | 720.2
0.76 | 0.029689 | 141.82 | 586 | 721.2
0.77 | 0.030711 | 143.13 | 587.6 | 722
0.78 | 0.031662 | 144.46 | 588.7 | 723
0.79 | 0.032599 | 145.7 | 590.2 | 723.6
0.8 | 0.033655 | 147.13 | 591.9 | 724.7
0.81 | 0.034758 | 148.41 | 593 | 725.1
0.82 | 0.035825 | 149.79 | 594.3 | 725.8
0.83 | 0.036746 | 151.13 | 595.4 | 726.3
0.84 | 0.0379 | 152.48 | 597.2 | 727.1
0.85 | 0.039116 | 153.89 | 598 | 727.4
0.86 | 0.040273 | 155.32 | 599.4 | 728.1
0.87 | 0.041345 | 156.68 | 600.7 | 728.3
0.88 | 0.04248 | 157.99 | 601.5 | 728.7
0.89 | 0.043755 | 159.44 | 602.6 | 729.5
0.9 | 0.044793 | 160.91 | 603.7 | 729.9
0.91 | 0.046042 | 162.34 | 605.1 | 729.9
0.92 | 0.047388 | 163.87 | 605.8 | 730.3
0.93 | 0.048633 | 165.19 | 607 | 730.6
0.94 | 0.049798 | 166.67 | 607.8 | 731.3
0.95 | 0.051279 | 168.14 | 609 | 731.3
0.96 | 0.052469 | 169.64 | 610.3 | 731.5
0.97 | 0.053864 | 171.12 | 611.1 | 731.9
0.98 | 0.055283 | 172.52 | 612.2 | 732.2
0.99 | 0.056717 | 174.05 | 613.4 | 732.4
1 | 0.05802 | 175.43 | 614.2 | 732.9