## I-V Characteristic (mA-mm)
VDS (V) | VGS = -0.300 V | VGS = 0.100 V | VGS = 0.500 V | VGS = 0.900 V
0 | -2.5301e-05 | -0.5165 | -1.0693 | -5.245
0.01 | 0.0007311 | 7.526 | 15.68 | 12.63
0.02 | 0.0012903 | 14.949 | 32.46 | 30.897
0.03 | 0.0017108 | 21.915 | 48.854 | 48.599
0.04 | 0.0020346 | 28.248 | 65.44 | 66.8
0.05 | 0.0022912 | 33.953 | 81.7 | 84.28
0.06 | 0.0025029 | 39.147 | 97.9 | 101.9
0.07 | 0.0026833 | 43.831 | 114.05 | 119.6
0.08 | 0.0028356 | 47.98 | 129.81 | 136.65
0.09 | 0.0029708 | 51.664 | 145.72 | 154.16
0.1 | 0.0031094 | 54.907 | 160.97 | 170.97
0.11 | 0.0032333 | 57.75 | 176.31 | 188.07
0.12 | 0.0033571 | 60.29 | 191.33 | 204.78
0.13 | 0.0034815 | 62.61 | 205.97 | 221.39
0.14 | 0.003602 | 64.69 | 220.67 | 237.73
0.15 | 0.003729 | 66.52 | 234.8 | 253.94
0.16 | 0.0038429 | 68.23 | 248.68 | 269.77
0.17 | 0.0039711 | 69.77 | 262.3 | 285.41
0.18 | 0.0041038 | 71.23 | 275.5 | 301.05
0.19 | 0.004224 | 72.45 | 288.6 | 316.24
0.2 | 0.0043795 | 73.77 | 301.16 | 331.2
0.21 | 0.0045145 | 74.98 | 313.36 | 345.98
0.22 | 0.0046591 | 76.16 | 325.24 | 360.29
0.23 | 0.0048051 | 77.36 | 336.94 | 374.85
0.24 | 0.0049551 | 78.49 | 347.99 | 388.59
0.25 | 0.0051128 | 79.89 | 358.74 | 402.24
0.26 | 0.0052711 | 81.21 | 369.05 | 415.65
0.27 | 0.0054339 | 82.67 | 379.01 | 428.74
0.28 | 0.0055958 | 84.11 | 388.75 | 441.68
0.29 | 0.005665 | 85.29 | 397.82 | 454.15
0.3 | 0.005836 | 86.67 | 406.7 | 466.31
0.31 | 0.006038 | 87.93 | 415.24 | 478.35
0.32 | 0.006235 | 89.18 | 423.32 | 490.02
0.33 | 0.006428 | 90.38 | 431.21 | 501.33
0.34 | 0.00664 | 91.44 | 438.6 | 512.32
0.35 | 0.006846 | 92.59 | 445.67 | 523
0.36 | 0.007061 | 93.73 | 452.53 | 533.42
0.37 | 0.007262 | 94.88 | 458.97 | 543.62
0.38 | 0.007507 | 95.9 | 465.19 | 553.25
0.39 | 0.007734 | 97.05 | 471.06 | 562.64
0.4 | 0.007995 | 98.15 | 476.69 | 571.7
0.41 | 0.008228 | 99.17 | 482.08 | 580.5
0.42 | 0.008488 | 100.37 | 487.18 | 588.7
0.43 | 0.008747 | 101.2 | 492.05 | 597.2
0.44 | 0.009014 | 102.45 | 496.76 | 604.7
0.45 | 0.009308 | 103.48 | 501.23 | 612.4
0.46 | 0.009614 | 104.62 | 505.58 | 619.8
0.47 | 0.009966 | 105.73 | 509.68 | 626.1
0.48 | 0.010275 | 106.83 | 513.75 | 632.9
0.49 | 0.01063 | 107.87 | 517.58 | 639.3
0.5 | 0.011024 | 109.02 | 521.35 | 645.3
0.51 | 0.011429 | 110.14 | 524.95 | 650.9
0.52 | 0.011878 | 111.24 | 528.54 | 656.5
0.53 | 0.012335 | 112.42 | 531.91 | 661.7
0.54 | 0.012773 | 113.6 | 535.23 | 666.5
0.55 | 0.013288 | 114.73 | 538.42 | 671
0.56 | 0.013831 | 115.96 | 541.55 | 675.6
0.57 | 0.014315 | 116.99 | 544.59 | 679.6
0.58 | 0.014878 | 118.34 | 547.56 | 683.8
0.59 | 0.015388 | 119.51 | 550.4 | 687.2
0.6 | 0.01604 | 120.72 | 553.22 | 690.8
0.61 | 0.016615 | 122 | 555.85 | 694
0.62 | 0.017235 | 123.11 | 558.43 | 697.2
0.63 | 0.01791 | 124.45 | 561.01 | 700
0.64 | 0.018551 | 125.71 | 563.46 | 702.7
0.65 | 0.019217 | 127.03 | 565.86 | 705.1
0.66 | 0.01988 | 128.17 | 568.06 | 707.3
0.67 | 0.020617 | 129.47 | 570.2 | 709.4
0.68 | 0.02136 | 130.74 | 572.1 | 711.2
0.69 | 0.022155 | 132.06 | 574.4 | 712.8
0.7 | 0.022862 | 133.33 | 575.9 | 714.4
0.71 | 0.023687 | 134.41 | 578.2 | 716
0.72 | 0.024483 | 135.89 | 580 | 717.6
0.73 | 0.025267 | 137.17 | 581.8 | 718.7
0.74 | 0.026072 | 138.39 | 583.3 | 719.6
0.75 | 0.026948 | 139.8 | 585 | 720.8
0.76 | 0.027902 | 140.93 | 586.6 | 721.9
0.77 | 0.028656 | 142.34 | 588.2 | 722.6
0.78 | 0.029738 | 143.62 | 589.4 | 723.6
0.79 | 0.030573 | 144.94 | 591 | 724.3
0.8 | 0.031556 | 146.29 | 592.6 | 725.1
0.81 | 0.032481 | 147.57 | 594 | 725.5
0.82 | 0.033444 | 148.93 | 594.9 | 726
0.83 | 0.034422 | 150.34 | 596.2 | 726.9
0.84 | 0.03542 | 151.74 | 597.6 | 727.4
0.85 | 0.036461 | 152.96 | 598.6 | 728.1
0.86 | 0.037588 | 154.38 | 599.8 | 728.3
0.87 | 0.038722 | 155.8 | 601 | 728.7
0.88 | 0.039685 | 157.22 | 602.2 | 729.1
0.89 | 0.04079 | 158.7 | 603.4 | 729.7
0.9 | 0.042057 | 159.91 | 604.4 | 729.9
0.91 | 0.043082 | 161.5 | 605.2 | 730.3
0.92 | 0.044182 | 162.89 | 606.5 | 730.9
0.93 | 0.045506 | 164.33 | 607.4 | 731.1
0.94 | 0.046711 | 165.87 | 608.6 | 731.3
0.95 | 0.047729 | 167.21 | 609.9 | 731.5
0.96 | 0.049125 | 168.78 | 610.6 | 731.9
0.97 | 0.050497 | 170.2 | 611.6 | 731.9
0.98 | 0.051804 | 171.63 | 612.6 | 732.5
0.99 | 0.052923 | 173.05 | 613.7 | 732.9
1 | 0.054336 | 174.5 | 614.6 | 733.1