## I-V Characteristic (mA-mm)
VDS (V) | VGS = -0.300 V | VGS = 0.100 V | VGS = 0.500 V | VGS = 0.900 V
0 | -1.9021e-05 | -0.50683 | -1.0591 | -5.089
0.01 | 0.0007328 | 7.622 | 15.724 | 12.817
0.02 | 0.0012867 | 15.021 | 32.319 | 30.677
0.03 | 0.0017044 | 21.848 | 48.853 | 48.631
0.04 | 0.0020228 | 28.245 | 65.42 | 66.54
0.05 | 0.0022753 | 33.97 | 81.74 | 84.18
0.06 | 0.0024875 | 39.195 | 97.84 | 101.68
0.07 | 0.0026617 | 43.851 | 114.16 | 119.71
0.08 | 0.0028224 | 47.991 | 129.9 | 136.7
0.09 | 0.0029545 | 51.685 | 145.55 | 153.92
0.1 | 0.0030876 | 54.927 | 160.87 | 171.08
0.11 | 0.0032223 | 57.75 | 176.21 | 188.1
0.12 | 0.0033316 | 60.31 | 191.48 | 204.76
0.13 | 0.0034658 | 62.59 | 206.05 | 221.34
0.14 | 0.0035813 | 64.68 | 220.38 | 237.68
0.15 | 0.0037061 | 66.54 | 234.84 | 253.83
0.16 | 0.0038263 | 68.19 | 248.7 | 269.9
0.17 | 0.0039556 | 69.71 | 262.17 | 285.57
0.18 | 0.0040899 | 71.17 | 275.44 | 300.92
0.19 | 0.004221 | 72.45 | 288.59 | 316.17
0.2 | 0.0043528 | 73.73 | 301.14 | 331.19
0.21 | 0.0045004 | 74.9 | 313.44 | 346.25
0.22 | 0.0046328 | 76.02 | 325.31 | 360.48
0.23 | 0.004794 | 77.26 | 336.97 | 374.75
0.24 | 0.0049497 | 78.56 | 347.91 | 388.77
0.25 | 0.0051062 | 79.83 | 358.7 | 402.33
0.26 | 0.0052496 | 81.21 | 369.21 | 415.79
0.27 | 0.0054171 | 82.5 | 379.1 | 428.99
0.28 | 0.0055795 | 84 | 388.65 | 441.84
0.29 | 0.005626 | 85.29 | 397.93 | 454.2
0.3 | 0.00581 | 86.61 | 406.76 | 466.59
0.31 | 0.006 | 87.9 | 415.29 | 478.69
0.32 | 0.006214 | 89.04 | 423.36 | 490.25
0.33 | 0.006427 | 90.22 | 431.31 | 501.56
0.34 | 0.006626 | 91.4 | 438.73 | 512.66
0.35 | 0.006834 | 92.53 | 445.76 | 523.46
0.36 | 0.007046 | 93.58 | 452.57 | 533.89
0.37 | 0.007247 | 94.73 | 459.16 | 543.8
0.38 | 0.007515 | 95.84 | 465.34 | 553.67
0.39 | 0.007741 | 96.93 | 471.14 | 562.98
0.4 | 0.007985 | 98.07 | 476.75 | 572.3
0.41 | 0.008222 | 99.04 | 482.14 | 580.6
0.42 | 0.008477 | 100.19 | 487.28 | 589.2
0.43 | 0.008734 | 101.24 | 492.11 | 597.6
0.44 | 0.009014 | 102.36 | 496.85 | 605.4
0.45 | 0.009305 | 103.49 | 501.33 | 613.1
0.46 | 0.009624 | 104.46 | 505.66 | 619.9
0.47 | 0.009986 | 105.61 | 509.77 | 626.9
0.48 | 0.010286 | 106.71 | 513.72 | 633.3
0.49 | 0.01066 | 107.88 | 517.64 | 639.7
0.5 | 0.011045 | 108.93 | 521.33 | 645.4
0.51 | 0.011476 | 110.01 | 524.98 | 651.5
0.52 | 0.011862 | 111.21 | 528.46 | 656.9
0.53 | 0.012323 | 112.35 | 531.91 | 662.3
0.54 | 0.012777 | 113.55 | 535.19 | 667
0.55 | 0.013243 | 114.56 | 538.42 | 671.8
0.56 | 0.013771 | 115.87 | 541.52 | 676.1
0.57 | 0.014374 | 116.99 | 544.59 | 680.4
0.58 | 0.014909 | 118.22 | 547.58 | 684
0.59 | 0.015385 | 119.49 | 550.28 | 687.7
0.6 | 0.016056 | 120.57 | 553.11 | 691.6
0.61 | 0.016627 | 121.84 | 555.81 | 694.8
0.62 | 0.017316 | 123.07 | 558.48 | 697.6
0.63 | 0.017925 | 124.34 | 560.99 | 700.7
0.64 | 0.018534 | 125.61 | 563.36 | 703.2
0.65 | 0.019274 | 126.79 | 565.73 | 705.7
0.66 | 0.019887 | 128.06 | 568.02 | 707.8
0.67 | 0.02075 | 129.42 | 570.1 | 709.8
0.68 | 0.021427 | 130.62 | 572 | 712
0.69 | 0.022174 | 131.79 | 574.4 | 713.3
0.7 | 0.022836 | 133.18 | 576 | 715.3
0.71 | 0.023683 | 134.41 | 578 | 716.7
0.72 | 0.024521 | 135.67 | 579.8 | 718
0.73 | 0.025361 | 137.09 | 581.6 | 719.2
0.74 | 0.026173 | 138.19 | 583.4 | 720.4
0.75 | 0.027037 | 139.63 | 584.8 | 721.4
0.76 | 0.027957 | 140.93 | 586.6 | 722.1
0.77 | 0.028787 | 142.18 | 588 | 723.2
0.78 | 0.029879 | 143.51 | 589.4 | 724
0.79 | 0.03068 | 144.78 | 590.8 | 724.9
0.8 | 0.031717 | 146.17 | 591.9 | 725.5
0.81 | 0.032578 | 147.49 | 593.4 | 726.1
0.82 | 0.033596 | 148.86 | 594.6 | 726.7
0.83 | 0.034576 | 150.13 | 596.2 | 727.4
0.84 | 0.035716 | 151.56 | 597.6 | 727.9
0.85 | 0.036701 | 152.94 | 598.6 | 728.3
0.86 | 0.03783 | 154.28 | 599.6 | 728.7
0.87 | 0.038871 | 155.68 | 601 | 729.1
0.88 | 0.039797 | 156.97 | 601.9 | 729.7
0.89 | 0.041075 | 158.53 | 603.1 | 729.9
0.9 | 0.042292 | 159.92 | 604.2 | 730.3
0.91 | 0.043547 | 161.44 | 605.3 | 730.7
0.92 | 0.044588 | 162.93 | 606.3 | 731.3
0.93 | 0.045882 | 164.23 | 607.4 | 731.3
0.94 | 0.047085 | 165.75 | 608.3 | 731.5
0.95 | 0.048159 | 167.1 | 609.4 | 732.1
0.96 | 0.049525 | 168.68 | 610.5 | 732.2
0.97 | 0.051088 | 170.08 | 611.7 | 732.3
0.98 | 0.052188 | 171.56 | 612.6 | 732.9
0.99 | 0.053282 | 172.96 | 613.5 | 733.1
1 | 0.054958 | 174.49 | 614.3 | 733.5