## I-V Characteristic (mA-mm)
VDS (V) | VGS = -0.300 V | VGS = 0.100 V | VGS = 0.500 V | VGS = 0.900 V
0 | -2.8202e-05 | -0.5055 | -1.0179 | -5.333
0.01 | 0.0007542 | 7.594 | 15.685 | 12.971
0.02 | 0.0013267 | 15.027 | 32.388 | 30.765
0.03 | 0.00176 | 22.069 | 48.919 | 48.676
0.04 | 0.0020918 | 28.439 | 65.62 | 66.62
0.05 | 0.0023575 | 34.203 | 81.7 | 84.38
0.06 | 0.0025683 | 39.442 | 97.93 | 101.95
0.07 | 0.0027503 | 44.188 | 114.15 | 119.67
0.08 | 0.0029101 | 48.365 | 130.05 | 137.21
0.09 | 0.0030494 | 52.11 | 145.71 | 154.29
0.1 | 0.0031956 | 55.403 | 161.19 | 171.26
0.11 | 0.0033228 | 58.25 | 176.59 | 188.43
0.12 | 0.0034487 | 60.85 | 191.63 | 204.98
0.13 | 0.0035752 | 63.18 | 206.53 | 221.83
0.14 | 0.0037049 | 65.26 | 220.96 | 237.95
0.15 | 0.0038341 | 67.18 | 235.17 | 254.22
0.16 | 0.0039531 | 68.9 | 249.05 | 270.21
0.17 | 0.0040908 | 70.41 | 262.62 | 285.86
0.18 | 0.0042194 | 71.83 | 276.05 | 301.39
0.19 | 0.0043472 | 73.1 | 289.06 | 316.69
0.2 | 0.0044894 | 74.4 | 301.64 | 331.74
0.21 | 0.0046359 | 75.6 | 313.96 | 346.43
0.22 | 0.0047935 | 76.8 | 325.81 | 361.09
0.23 | 0.0049389 | 78.08 | 337.42 | 375.36
0.24 | 0.0050909 | 79.22 | 348.57 | 389.28
0.25 | 0.0052453 | 80.59 | 359.33 | 402.99
0.26 | 0.0053953 | 82.04 | 369.7 | 416.28
0.27 | 0.0055818 | 83.36 | 379.81 | 429.73
0.28 | 0.005707 | 84.79 | 389.37 | 442.45
0.29 | 0.005898 | 86.09 | 398.55 | 454.96
0.3 | 0.006065 | 87.41 | 407.43 | 467.26
0.31 | 0.006271 | 88.69 | 415.98 | 479.2
0.32 | 0.006467 | 89.85 | 424.18 | 490.9
0.33 | 0.006667 | 91 | 431.99 | 502.33
0.34 | 0.00686 | 92.28 | 439.41 | 513.35
0.35 | 0.007085 | 93.4 | 446.52 | 524.02
0.36 | 0.00729 | 94.52 | 453.41 | 534.6
0.37 | 0.007486 | 95.69 | 459.91 | 544.7
0.38 | 0.007737 | 96.59 | 466.06 | 554.44
0.39 | 0.007971 | 97.8 | 471.98 | 563.9
0.4 | 0.008238 | 98.9 | 477.67 | 572.8
0.41 | 0.008474 | 100.03 | 482.99 | 581.8
0.42 | 0.008725 | 101.14 | 488.2 | 590.4
0.43 | 0.008998 | 102.14 | 493.05 | 598.3
0.44 | 0.009295 | 103.26 | 497.8 | 606.5
0.45 | 0.009604 | 104.36 | 502.3 | 613.8
0.46 | 0.009916 | 105.47 | 506.62 | 621.1
0.47 | 0.010262 | 106.55 | 510.77 | 627.7
0.48 | 0.010553 | 107.63 | 514.85 | 634.8
0.49 | 0.010963 | 108.76 | 518.71 | 640.9
0.5 | 0.011334 | 109.86 | 522.53 | 646.9
0.51 | 0.01181 | 111.04 | 526.12 | 652.5
0.52 | 0.012207 | 112.08 | 529.69 | 658.1
0.53 | 0.012665 | 113.37 | 533.17 | 663.3
0.54 | 0.013154 | 114.49 | 536.45 | 668.3
0.55 | 0.013637 | 115.65 | 539.71 | 673.1
0.56 | 0.014167 | 116.93 | 542.88 | 677.2
0.57 | 0.014742 | 117.97 | 545.96 | 681.6
0.58 | 0.015317 | 119.21 | 548.9 | 685.6
0.59 | 0.015835 | 120.5 | 551.8 | 689.2
0.6 | 0.016489 | 121.74 | 554.55 | 693
0.61 | 0.017134 | 122.98 | 557.28 | 696.2
0.62 | 0.017718 | 124.18 | 559.87 | 699.2
0.63 | 0.018381 | 125.43 | 562.46 | 702
0.64 | 0.019077 | 126.73 | 564.99 | 704.4
0.65 | 0.019749 | 127.97 | 567.26 | 707
0.66 | 0.020441 | 129.14 | 569.62 | 709.2
0.67 | 0.021177 | 130.53 | 571.7 | 711.2
0.68 | 0.021985 | 131.76 | 573.7 | 713.4
0.69 | 0.022788 | 133.11 | 575.8 | 715
0.7 | 0.02352 | 134.48 | 578 | 716.9
0.71 | 0.024374 | 135.52 | 579.8 | 718.2
0.72 | 0.025192 | 136.97 | 581.4 | 719.6
0.73 | 0.026041 | 138.28 | 583.4 | 720.8
0.74 | 0.02679 | 139.56 | 585 | 722
0.75 | 0.027779 | 140.97 | 586.6 | 722.9
0.76 | 0.028705 | 142.14 | 588.2 | 724.2
0.77 | 0.029493 | 143.5 | 589.8 | 724.9
0.78 | 0.0306 | 144.9 | 591.4 | 725.8
0.79 | 0.031502 | 146.18 | 592.8 | 726.7
0.8 | 0.032473 | 147.43 | 594.1 | 727.1
0.81 | 0.033323 | 148.89 | 595.2 | 728.1
0.82 | 0.034304 | 150.21 | 596.8 | 728.3
0.83 | 0.035502 | 151.66 | 598.1 | 729.1
0.84 | 0.036474 | 153 | 599.4 | 729.7
0.85 | 0.037581 | 154.26 | 600.7 | 730.1
0.86 | 0.038669 | 155.74 | 601.5 | 730.6
0.87 | 0.039811 | 157.17 | 602.8 | 731.1
0.88 | 0.040736 | 158.52 | 603.8 | 731.3
0.89 | 0.0421 | 160.07 | 605.1 | 731.9
0.9 | 0.043224 | 161.34 | 606.3 | 732.3
0.91 | 0.04449 | 162.94 | 607 | 732.3
0.92 | 0.04557 | 164.31 | 607.9 | 732.7
0.93 | 0.046871 | 165.81 | 609.3 | 733.3
0.94 | 0.048074 | 167.21 | 610.4 | 733.5
0.95 | 0.049279 | 168.64 | 611.1 | 733.8
0.96 | 0.050515 | 170.14 | 612.6 | 734.1
0.97 | 0.051924 | 171.72 | 613.5 | 734.5
0.98 | 0.05324 | 173.12 | 614.3 | 734.9
0.99 | 0.05449 | 174.51 | 615.6 | 735.1
1 | 0.055941 | 176.03 | 616.4 | 735.1