## I-V Characteristic (mA-mm)
VDS (V) | VGS = -0.300 V | VGS = 0.100 V | VGS = 0.500 V | VGS = 0.900 V
0 | -2.4917e-05 | -0.5165 | -1.164 | -5.361
0.01 | 0.0007218 | 7.469 | 15.721 | 12.914
0.02 | 0.0012733 | 14.947 | 32.32 | 30.719
0.03 | 0.0016885 | 21.805 | 48.767 | 48.54
0.04 | 0.0020045 | 28.145 | 65.27 | 66.54
0.05 | 0.0022568 | 33.821 | 81.56 | 84.22
0.06 | 0.0024708 | 38.998 | 97.68 | 101.86
0.07 | 0.0026403 | 43.681 | 113.98 | 119.41
0.08 | 0.0027995 | 47.754 | 129.77 | 136.75
0.09 | 0.0029269 | 51.415 | 145.4 | 153.93
0.1 | 0.0030529 | 54.659 | 160.74 | 170.97
0.11 | 0.0031782 | 57.48 | 176.21 | 187.91
0.12 | 0.0032862 | 60.09 | 191.34 | 204.86
0.13 | 0.0034218 | 62.33 | 205.91 | 221.2
0.14 | 0.0035377 | 64.39 | 220.36 | 237.54
0.15 | 0.0036649 | 66.26 | 234.64 | 253.75
0.16 | 0.0037842 | 67.86 | 248.36 | 269.52
0.17 | 0.0039085 | 69.43 | 262.17 | 285.53
0.18 | 0.0040446 | 70.73 | 275.27 | 300.82
0.19 | 0.0041662 | 72.15 | 288.28 | 316.07
0.2 | 0.0043005 | 73.34 | 300.92 | 331.1
0.21 | 0.004435 | 74.53 | 313.15 | 345.73
0.22 | 0.0045601 | 75.78 | 325.03 | 360.32
0.23 | 0.0047264 | 76.92 | 336.58 | 374.52
0.24 | 0.0048663 | 78.19 | 347.67 | 388.47
0.25 | 0.0050252 | 79.52 | 358.45 | 402.14
0.26 | 0.0051817 | 80.79 | 368.82 | 415.63
0.27 | 0.0053513 | 82.24 | 378.81 | 428.73
0.28 | 0.0055115 | 83.56 | 388.37 | 441.59
0.29 | 0.0056735 | 84.97 | 397.54 | 454.04
0.3 | 0.005723 | 86.23 | 406.31 | 466.24
0.31 | 0.005913 | 87.5 | 414.96 | 478.48
0.32 | 0.006115 | 88.62 | 423.03 | 489.98
0.33 | 0.006311 | 89.89 | 430.86 | 501.4
0.34 | 0.006527 | 91.04 | 438.25 | 512.41
0.35 | 0.006718 | 92.12 | 445.35 | 522.98
0.36 | 0.006941 | 93.34 | 452.26 | 533.65
0.37 | 0.00713 | 94.37 | 458.68 | 543.64
0.38 | 0.007366 | 95.51 | 464.83 | 553.32
0.39 | 0.007609 | 96.55 | 470.68 | 562.82
0.4 | 0.007824 | 97.7 | 476.37 | 572
0.41 | 0.008087 | 98.75 | 481.7 | 580.8
0.42 | 0.008344 | 99.79 | 486.82 | 589
0.43 | 0.008614 | 100.84 | 491.71 | 597.6
0.44 | 0.008863 | 101.99 | 496.44 | 605.2
0.45 | 0.00915 | 103.06 | 500.85 | 612.6
0.46 | 0.009469 | 104.02 | 505.19 | 619.8
0.47 | 0.009785 | 105.23 | 509.34 | 626.5
0.48 | 0.010124 | 106.31 | 513.39 | 633.3
0.49 | 0.010475 | 107.49 | 517.24 | 639.6
0.5 | 0.010888 | 108.58 | 520.91 | 645.4
0.51 | 0.011204 | 109.62 | 524.58 | 651.5
0.52 | 0.01167 | 110.78 | 528.14 | 656.9
0.53 | 0.01208 | 111.96 | 531.52 | 662.1
0.54 | 0.012536 | 113.08 | 534.84 | 666.9
0.55 | 0.013011 | 114.33 | 537.99 | 671.7
0.56 | 0.013532 | 115.37 | 541.18 | 676
0.57 | 0.014068 | 116.63 | 544.21 | 680.4
0.58 | 0.01461 | 117.81 | 547.2 | 684.3
0.59 | 0.01513 | 119.07 | 549.98 | 687.7
0.6 | 0.015732 | 120.16 | 552.82 | 691.6
0.61 | 0.016359 | 121.46 | 555.52 | 694.8
0.62 | 0.016923 | 122.74 | 558.12 | 697.6
0.63 | 0.017575 | 123.94 | 560.66 | 700.4
0.64 | 0.018219 | 125.22 | 563.06 | 703.2
0.65 | 0.018971 | 126.36 | 565.46 | 705.8
0.66 | 0.019556 | 127.69 | 567.7 | 708
0.67 | 0.020284 | 128.93 | 569.93 | 710
0.68 | 0.021001 | 130.19 | 572 | 712
0.69 | 0.021683 | 131.62 | 573.9 | 713.6
0.7 | 0.022512 | 132.7 | 575.8 | 715.5
0.71 | 0.023288 | 134.06 | 578 | 716.5
0.72 | 0.024063 | 135.36 | 579.6 | 718
0.73 | 0.024704 | 136.66 | 581.4 | 719.3
0.74 | 0.02567 | 137.87 | 583 | 720.5
0.75 | 0.026421 | 139.2 | 584.6 | 721.7
0.76 | 0.027412 | 140.48 | 586.2 | 722.6
0.77 | 0.028223 | 141.88 | 588 | 723.6
0.78 | 0.029148 | 143.14 | 589.2 | 724.2
0.79 | 0.030067 | 144.35 | 590.8 | 725.1
0.8 | 0.0309 | 145.75 | 592.1 | 725.5
0.81 | 0.031838 | 147.02 | 593.6 | 726.5
0.82 | 0.032858 | 148.42 | 594.6 | 726.9
0.83 | 0.033855 | 149.85 | 596 | 727.5
0.84 | 0.034786 | 151.06 | 597.4 | 728.3
0.85 | 0.035857 | 152.52 | 598.2 | 728.4
0.86 | 0.036918 | 153.89 | 599.6 | 728.8
0.87 | 0.037998 | 155.28 | 600.6 | 729.7
0.88 | 0.039021 | 156.69 | 601.9 | 729.8
0.89 | 0.040136 | 157.99 | 602.8 | 730.1
0.9 | 0.04125 | 159.52 | 604 | 730.7
0.91 | 0.042193 | 160.96 | 605.1 | 730.9
0.92 | 0.043462 | 162.39 | 606.2 | 731.5
0.93 | 0.044695 | 163.7 | 607.2 | 731.5
0.94 | 0.045965 | 165.21 | 607.9 | 731.9
0.95 | 0.047053 | 166.66 | 609.2 | 732.3
0.96 | 0.048197 | 168.12 | 610.4 | 732.4
0.97 | 0.049343 | 169.62 | 611.4 | 733.1
0.98 | 0.050551 | 170.93 | 612.4 | 733.1
0.99 | 0.051928 | 172.52 | 613.3 | 733.5
1 | 0.053216 | 174.01 | 614.3 | 733.8