## I-V Characteristic (mA-mm)
VDS (V) | VGS = -0.300 V | VGS = 0.100 V | VGS = 0.500 V | VGS = 0.900 V
0 | -2.6744e-05 | -0.5031 | -0.8716 | -5.25
0.01 | 0.0007491 | 7.619 | 15.732 | 12.793
0.02 | 0.0013116 | 15.028 | 32.402 | 30.87
0.03 | 0.0017339 | 21.923 | 49.026 | 48.665
0.04 | 0.0020639 | 28.326 | 65.62 | 66.8
0.05 | 0.0023203 | 34.087 | 82.02 | 84.43
0.06 | 0.0025294 | 39.29 | 97.99 | 102.38
0.07 | 0.0027097 | 43.986 | 114.49 | 119.78
0.08 | 0.00286 | 48.14 | 130.25 | 137.26
0.09 | 0.0030011 | 51.825 | 145.89 | 154.6
0.1 | 0.0031282 | 55.116 | 161.37 | 171.44
0.11 | 0.0032525 | 57.96 | 176.85 | 188.77
0.12 | 0.0033831 | 60.57 | 191.96 | 205.56
0.13 | 0.0035076 | 62.89 | 206.63 | 222.02
0.14 | 0.0036374 | 64.96 | 221.15 | 238.29
0.15 | 0.0037537 | 66.84 | 235.57 | 254.92
0.16 | 0.0038793 | 68.5 | 249.6 | 270.77
0.17 | 0.004001 | 70.05 | 263.03 | 286.37
0.18 | 0.0041215 | 71.47 | 276.39 | 301.86
0.19 | 0.0042707 | 72.77 | 289.54 | 317.33
0.2 | 0.0044002 | 74.03 | 301.96 | 332.58
0.21 | 0.0045511 | 75.3 | 314.49 | 347.09
0.22 | 0.0046957 | 76.44 | 326.35 | 361.67
0.23 | 0.0048468 | 77.69 | 337.87 | 376.02
0.24 | 0.0049911 | 78.97 | 349.03 | 389.77
0.25 | 0.0051396 | 80.27 | 359.79 | 403.76
0.26 | 0.0053006 | 81.64 | 370.22 | 417.12
0.27 | 0.0054677 | 82.93 | 380.17 | 430.28
0.28 | 0.0056241 | 84.36 | 389.82 | 443.12
0.29 | 0.00567 | 85.75 | 399.15 | 455.83
0.3 | 0.005859 | 87.03 | 407.98 | 468.1
0.31 | 0.006034 | 88.42 | 416.52 | 480.07
0.32 | 0.006219 | 89.42 | 424.71 | 491.71
0.33 | 0.006439 | 90.7 | 432.61 | 503.29
0.34 | 0.006651 | 91.8 | 439.99 | 514.45
0.35 | 0.00687 | 92.96 | 447.19 | 524.96
0.36 | 0.007069 | 94.05 | 454.07 | 535.54
0.37 | 0.007292 | 95.17 | 460.55 | 545.66
0.38 | 0.00752 | 96.23 | 466.7 | 555.37
0.39 | 0.007746 | 97.31 | 472.64 | 564.89
0.4 | 0.007973 | 98.44 | 478.32 | 574
0.41 | 0.008241 | 99.44 | 483.66 | 583
0.42 | 0.008501 | 100.54 | 488.8 | 591.4
0.43 | 0.008734 | 101.66 | 493.69 | 599.4
0.44 | 0.009057 | 102.7 | 498.48 | 607.4
0.45 | 0.00934 | 103.89 | 502.99 | 614.8
0.46 | 0.009677 | 104.79 | 507.26 | 622.3
0.47 | 0.009975 | 105.95 | 511.38 | 629.1
0.48 | 0.010291 | 107.06 | 515.46 | 635.7
0.49 | 0.010623 | 108.17 | 519.28 | 641.9
0.5 | 0.011023 | 109.26 | 523.03 | 648.1
0.51 | 0.011446 | 110.38 | 526.64 | 653.7
0.52 | 0.011873 | 111.52 | 530.2 | 659.3
0.53 | 0.012347 | 112.74 | 533.66 | 664.5
0.54 | 0.012751 | 113.82 | 536.85 | 669.3
0.55 | 0.013265 | 114.97 | 540.07 | 674.2
0.56 | 0.013772 | 116.21 | 543.26 | 678.6
0.57 | 0.01436 | 117.37 | 546.27 | 682.7
0.58 | 0.01487 | 118.5 | 549.22 | 686.6
0.59 | 0.015421 | 119.82 | 552.03 | 690.4
0.6 | 0.016047 | 120.83 | 554.83 | 693.8
0.61 | 0.016561 | 122.16 | 557.58 | 696.8
0.62 | 0.017231 | 123.38 | 560.14 | 700.1
0.63 | 0.017909 | 124.64 | 562.56 | 703
0.64 | 0.0186 | 125.99 | 565.07 | 705.7
0.65 | 0.019244 | 127.09 | 567.44 | 708
0.66 | 0.01992 | 128.41 | 569.74 | 710.1
0.67 | 0.020613 | 129.6 | 571.9 | 712.2
0.68 | 0.021366 | 131 | 573.9 | 714.4
0.69 | 0.022115 | 132.18 | 575.8 | 716
0.7 | 0.022899 | 133.42 | 577.8 | 717.6
0.71 | 0.023602 | 134.77 | 579.8 | 718.8
0.72 | 0.024374 | 136.01 | 581.6 | 720.4
0.73 | 0.025249 | 137.27 | 583.2 | 721.7
0.74 | 0.026132 | 138.43 | 585 | 722.8
0.75 | 0.027023 | 139.83 | 586.6 | 723.8
0.76 | 0.027765 | 141.1 | 588.2 | 724.7
0.77 | 0.028754 | 142.41 | 589.8 | 725.5
0.78 | 0.029689 | 143.78 | 591 | 726.3
0.79 | 0.030554 | 144.99 | 592.5 | 727.1
0.8 | 0.031433 | 146.38 | 594 | 728.1
0.81 | 0.032467 | 147.71 | 595.2 | 728.7
0.82 | 0.033471 | 149.05 | 596.8 | 729.1
0.83 | 0.034409 | 150.42 | 597.8 | 729.9
0.84 | 0.035415 | 151.72 | 599 | 730.3
0.85 | 0.036487 | 153.08 | 600.3 | 730.7
0.86 | 0.037687 | 154.49 | 601.3 | 731.3
0.87 | 0.038687 | 155.88 | 602.6 | 731.5
0.88 | 0.039772 | 157.13 | 603.8 | 731.9
0.89 | 0.040955 | 158.71 | 604.7 | 732.5
0.9 | 0.04198 | 160.15 | 605.8 | 732.9
0.91 | 0.043249 | 161.56 | 607 | 733.1
0.92 | 0.044424 | 163.03 | 608 | 733.5
0.93 | 0.045638 | 164.27 | 609 | 733.8
0.94 | 0.046569 | 165.81 | 610.1 | 734.1
0.95 | 0.04797 | 167.31 | 611.2 | 734.5
0.96 | 0.04912 | 168.74 | 612.2 | 734.9
0.97 | 0.050464 | 170.21 | 613.2 | 734.9
0.98 | 0.051644 | 171.6 | 614 | 735.1
0.99 | 0.05302 | 173.09 | 615.4 | 735.5
1 | 0.054288 | 174.57 | 616.3 | 735.7