## I-V Characteristic (mA-mm)
VDS (V) | VGS = -0.300 V | VGS = 0.100 V | VGS = 0.500 V | VGS = 0.900 V
0 | -2.5161e-05 | -0.577 | -0.843 | -5.189
0.01 | 0.000773 | 7.619 | 15.724 | 12.937
0.02 | 0.0013624 | 15.057 | 32.426 | 30.928
0.03 | 0.0018068 | 21.978 | 49.009 | 48.957
0.04 | 0.0021485 | 28.423 | 65.62 | 66.87
0.05 | 0.002423 | 34.231 | 82.18 | 84.7
0.06 | 0.0026405 | 39.446 | 98.19 | 102.52
0.07 | 0.0028336 | 44.168 | 114.61 | 120.18
0.08 | 0.0029919 | 48.348 | 130.41 | 137.51
0.09 | 0.0031463 | 52.078 | 146.13 | 154.74
0.1 | 0.0032849 | 55.359 | 161.62 | 171.85
0.11 | 0.003417 | 58.2 | 177.15 | 189.21
0.12 | 0.0035556 | 60.83 | 192.21 | 205.79
0.13 | 0.0036802 | 63.13 | 206.97 | 222.4
0.14 | 0.0038046 | 65.28 | 221.4 | 238.83
0.15 | 0.0039454 | 67.12 | 235.86 | 254.94
0.16 | 0.0040823 | 68.86 | 249.91 | 271.1
0.17 | 0.0042309 | 70.35 | 263.37 | 286.73
0.18 | 0.0043621 | 71.81 | 276.61 | 302.14
0.19 | 0.0045028 | 73.2 | 289.76 | 317.52
0.2 | 0.0046551 | 74.39 | 302.27 | 332.7
0.21 | 0.0047814 | 75.68 | 314.65 | 347.41
0.22 | 0.0049489 | 76.84 | 326.5 | 361.82
0.23 | 0.0051081 | 78.13 | 338.08 | 376.12
0.24 | 0.0052739 | 79.41 | 349.15 | 390.18
0.25 | 0.005428 | 80.73 | 359.92 | 403.97
0.26 | 0.005611 | 82.12 | 370.31 | 417.2
0.27 | 0.005636 | 83.56 | 380.32 | 430.35
0.28 | 0.005835 | 84.95 | 389.87 | 443.22
0.29 | 0.006037 | 86.32 | 399.07 | 455.57
0.3 | 0.006244 | 87.66 | 407.93 | 467.97
0.31 | 0.006447 | 88.78 | 416.39 | 479.92
0.32 | 0.00663 | 90.12 | 424.49 | 491.49
0.33 | 0.00686 | 91.28 | 432.36 | 502.91
0.34 | 0.007078 | 92.4 | 439.73 | 513.78
0.35 | 0.007321 | 93.74 | 446.85 | 524.59
0.36 | 0.00753 | 94.71 | 453.63 | 535.05
0.37 | 0.007771 | 95.92 | 460.14 | 545
0.38 | 0.008008 | 96.95 | 466.25 | 554.69
0.39 | 0.008246 | 98.11 | 472.07 | 564.2
0.4 | 0.008533 | 99.21 | 477.74 | 573.2
0.41 | 0.008794 | 100.26 | 483.1 | 582
0.42 | 0.009057 | 101.4 | 488.16 | 590.4
0.43 | 0.009322 | 102.46 | 493.09 | 598.3
0.44 | 0.009667 | 103.57 | 497.74 | 606.3
0.45 | 0.009951 | 104.63 | 502.27 | 613.8
0.46 | 0.010293 | 105.74 | 506.54 | 621.1
0.47 | 0.010623 | 106.81 | 510.69 | 627.6
0.48 | 0.010998 | 107.99 | 514.73 | 634.1
0.49 | 0.011369 | 109.13 | 518.58 | 640.5
0.5 | 0.011762 | 110.05 | 522.34 | 646.3
0.51 | 0.012214 | 111.32 | 525.98 | 652.1
0.52 | 0.012734 | 112.46 | 529.48 | 657.7
0.53 | 0.013161 | 113.63 | 532.99 | 662.7
0.54 | 0.013659 | 114.84 | 536.22 | 667.5
0.55 | 0.014202 | 115.95 | 539.43 | 672.2
0.56 | 0.014745 | 117.23 | 542.59 | 676.6
0.57 | 0.015347 | 118.43 | 545.66 | 680.8
0.58 | 0.015944 | 119.64 | 548.6 | 684.8
0.59 | 0.01658 | 120.81 | 551.44 | 688.4
0.6 | 0.017183 | 122.02 | 554.26 | 691.8
0.61 | 0.017785 | 123.34 | 556.95 | 695.2
0.62 | 0.018534 | 124.56 | 559.56 | 698
0.63 | 0.019275 | 125.85 | 562.01 | 700.8
0.64 | 0.019986 | 126.97 | 564.52 | 703.4
0.65 | 0.020699 | 128.33 | 566.89 | 706
0.66 | 0.021544 | 129.6 | 569.19 | 708
0.67 | 0.022225 | 130.84 | 571.1 | 710.1
0.68 | 0.023017 | 132.26 | 573.5 | 712.2
0.69 | 0.023824 | 133.43 | 575.4 | 713.9
0.7 | 0.024616 | 134.73 | 577.3 | 715.6
0.71 | 0.025501 | 136.03 | 579.2 | 716.9
0.72 | 0.026332 | 137.35 | 581.4 | 718.2
0.73 | 0.027266 | 138.64 | 582.8 | 719.6
0.74 | 0.028194 | 139.95 | 584.8 | 720.8
0.75 | 0.02913 | 141.22 | 586 | 721.6
0.76 | 0.030003 | 142.62 | 587.8 | 722.6
0.77 | 0.03093 | 143.9 | 589.3 | 723.6
0.78 | 0.03195 | 145.16 | 590.8 | 724.3
0.79 | 0.032982 | 146.56 | 591.9 | 725.3
0.8 | 0.033911 | 147.89 | 593.6 | 725.8
0.81 | 0.035085 | 149.26 | 595 | 726.5
0.82 | 0.0362 | 150.74 | 596.2 | 727.1
0.83 | 0.037052 | 151.9 | 597.6 | 727.7
0.84 | 0.038347 | 153.37 | 598.8 | 728.1
0.85 | 0.039461 | 154.75 | 599.8 | 728.7
0.86 | 0.040653 | 156.15 | 601.2 | 729.1
0.87 | 0.041748 | 157.63 | 602.2 | 729.9
0.88 | 0.042995 | 158.9 | 603.5 | 730.1
0.89 | 0.044091 | 160.4 | 604.4 | 730.3
0.9 | 0.045106 | 161.87 | 605.6 | 730.9
0.91 | 0.04652 | 163.33 | 606.6 | 731.1
0.92 | 0.047774 | 164.69 | 607.8 | 731.5
0.93 | 0.049092 | 166.21 | 608.8 | 731.9
0.94 | 0.050255 | 167.63 | 609.9 | 732.3
0.95 | 0.051664 | 169.18 | 610.9 | 732.4
0.96 | 0.053097 | 170.66 | 612 | 732.9
0.97 | 0.054503 | 172.01 | 613 | 733.3
0.98 | 0.055669 | 173.51 | 613.8 | 733.5
0.99 | 0.05732 | 175.03 | 615 | 733.8
1 | 0.05858 | 176.59 | 615.9 | 733.9