## I-V Characteristic (mA-mm)
VDS (V) | VGS = -0.300 V | VGS = 0.100 V | VGS = 0.500 V | VGS = 0.900 V
0 | -2.8129e-05 | -0.5432 | -0.8756 | -5.115
0.01 | 0.0007696 | 7.662 | 15.839 | 12.931
0.02 | 0.0013467 | 15.084 | 32.566 | 30.987
0.03 | 0.001782 | 22.005 | 49.254 | 49.058
0.04 | 0.002121 | 28.387 | 65.92 | 67.22
0.05 | 0.002385 | 34.147 | 82.47 | 85.05
0.06 | 0.0026073 | 39.408 | 98.47 | 102.56
0.07 | 0.0027997 | 44.089 | 115.08 | 120.64
0.08 | 0.0029559 | 48.239 | 130.9 | 138.01
0.09 | 0.003102 | 51.974 | 146.59 | 155.23
0.1 | 0.0032397 | 55.266 | 162.2 | 172.57
0.11 | 0.0033594 | 58.04 | 177.76 | 189.72
0.12 | 0.0034948 | 60.75 | 192.84 | 206.53
0.13 | 0.0036293 | 62.99 | 207.58 | 223.16
0.14 | 0.0037663 | 65.1 | 222.2 | 239.55
0.15 | 0.0038803 | 67 | 236.68 | 256
0.16 | 0.0040124 | 68.68 | 250.64 | 272.02
0.17 | 0.0041424 | 70.21 | 264.27 | 287.67
0.18 | 0.0042666 | 71.65 | 277.61 | 303.34
0.19 | 0.0044195 | 72.97 | 290.63 | 318.64
0.2 | 0.0045641 | 74.21 | 303.16 | 333.66
0.21 | 0.0047123 | 75.48 | 315.69 | 348.76
0.22 | 0.0048689 | 76.6 | 327.54 | 363.11
0.23 | 0.0050126 | 77.84 | 339.04 | 377.4
0.24 | 0.0051808 | 79.13 | 350.27 | 391.43
0.25 | 0.0053357 | 80.47 | 361.04 | 405.13
0.26 | 0.0055156 | 81.87 | 371.38 | 418.58
0.27 | 0.0056932 | 83.23 | 381.44 | 431.81
0.28 | 0.00572 | 84.63 | 391.02 | 444.68
0.29 | 0.00591 | 86.01 | 400.19 | 457.17
0.3 | 0.006105 | 87.25 | 409.06 | 469.48
0.31 | 0.006327 | 88.53 | 417.62 | 481.49
0.32 | 0.006514 | 89.7 | 425.73 | 493.17
0.33 | 0.006744 | 90.9 | 433.53 | 504.5
0.34 | 0.006968 | 92.1 | 440.94 | 515.48
0.35 | 0.007195 | 93.24 | 448.07 | 526.34
0.36 | 0.007394 | 94.28 | 454.95 | 536.78
0.37 | 0.007619 | 95.51 | 461.33 | 546.71
0.38 | 0.007853 | 96.59 | 467.41 | 556.48
0.39 | 0.008096 | 97.63 | 473.33 | 565.85
0.4 | 0.008356 | 98.87 | 479.06 | 575
0.41 | 0.008622 | 99.83 | 484.35 | 583.7
0.42 | 0.008892 | 100.94 | 489.43 | 591.9
0.43 | 0.009118 | 102 | 494.33 | 600.4
0.44 | 0.009419 | 103.08 | 499.07 | 607.9
0.45 | 0.00973 | 104.25 | 503.51 | 615.6
0.46 | 0.010069 | 105.15 | 507.78 | 622.6
0.47 | 0.010394 | 106.33 | 511.94 | 629.3
0.48 | 0.010758 | 107.42 | 516 | 636.1
0.49 | 0.011144 | 108.63 | 519.79 | 642.1
0.5 | 0.011506 | 109.59 | 523.51 | 648.5
0.51 | 0.011956 | 110.82 | 527.12 | 653.9
0.52 | 0.012411 | 111.94 | 530.69 | 659.2
0.53 | 0.012911 | 113.16 | 534.1 | 664.7
0.54 | 0.013345 | 114.37 | 537.32 | 669.6
0.55 | 0.01391 | 115.33 | 540.55 | 674.2
0.56 | 0.014428 | 116.57 | 543.71 | 678.6
0.57 | 0.014975 | 117.81 | 546.75 | 682.7
0.58 | 0.015494 | 118.91 | 549.69 | 686.8
0.59 | 0.016159 | 120.27 | 552.48 | 690.2
0.6 | 0.016768 | 121.36 | 555.3 | 693.6
0.61 | 0.017333 | 122.62 | 557.98 | 696.8
0.62 | 0.018033 | 123.89 | 560.59 | 700
0.63 | 0.018666 | 125.07 | 563.04 | 702.9
0.64 | 0.019447 | 126.37 | 565.56 | 705.2
0.65 | 0.020134 | 127.59 | 567.9 | 707.8
0.66 | 0.020878 | 128.93 | 570.2 | 710
0.67 | 0.021558 | 130.21 | 572.1 | 712.1
0.68 | 0.022298 | 131.42 | 574.4 | 714
0.69 | 0.023109 | 132.58 | 576.4 | 715.7
0.7 | 0.024037 | 133.93 | 578.2 | 717.2
0.71 | 0.02472 | 135.23 | 580.2 | 718.8
0.72 | 0.025501 | 136.53 | 582 | 719.7
0.73 | 0.026462 | 137.91 | 583.7 | 721.2
0.74 | 0.027316 | 139.02 | 585.4 | 722.3
0.75 | 0.028183 | 140.43 | 586.8 | 723.4
0.76 | 0.029135 | 141.78 | 588.5 | 724.3
0.77 | 0.030105 | 143.08 | 590.1 | 725.3
0.78 | 0.031067 | 144.38 | 591.4 | 726.1
0.79 | 0.031829 | 145.58 | 592.8 | 726.7
0.8 | 0.033085 | 146.94 | 594.2 | 727.5
0.81 | 0.034036 | 148.29 | 595.8 | 728.3
0.82 | 0.03505 | 149.57 | 597.2 | 728.7
0.83 | 0.036098 | 150.92 | 598.2 | 729.3
0.84 | 0.037104 | 152.34 | 599.4 | 729.9
0.85 | 0.038188 | 153.77 | 600.7 | 730.3
0.86 | 0.039254 | 155.16 | 601.9 | 730.9
0.87 | 0.040326 | 156.57 | 603.1 | 731.3
0.88 | 0.041573 | 157.8 | 604.2 | 731.3
0.89 | 0.042617 | 159.25 | 605.1 | 731.9
0.9 | 0.043782 | 160.79 | 606.2 | 732.2
0.91 | 0.045134 | 162.19 | 607.4 | 732.4
0.92 | 0.046161 | 163.67 | 608.6 | 732.9
0.93 | 0.047637 | 164.98 | 609.4 | 733.5
0.94 | 0.048748 | 166.53 | 610.4 | 733.7
0.95 | 0.050042 | 168.01 | 611.5 | 733.9
0.96 | 0.05124 | 169.5 | 612.7 | 734.5
0.97 | 0.052497 | 170.88 | 613.6 | 734.9
0.98 | 0.053947 | 172.35 | 614.7 | 734.9
0.99 | 0.055317 | 173.89 | 615.6 | 735.1
1 | 0.056725 | 175.31 | 616.6 | 735.2