## I-V Characteristic (mA-mm)
VDS (V) | VGS = -0.300 V | VGS = 0.100 V | VGS = 0.500 V | VGS = 0.900 V
0 | -2.1373e-05 | -0.5315 | -1.1009 | -5.575
0.01 | 0.0007218 | 7.469 | 16.029 | 13.057
0.02 | 0.0012679 | 15.085 | 32.595 | 30.941
0.03 | 0.0016759 | 21.881 | 49.285 | 48.993
0.04 | 0.0019963 | 28.224 | 66.04 | 67.24
0.05 | 0.0022352 | 33.991 | 82.38 | 85.01
0.06 | 0.0024421 | 39.135 | 98.95 | 102.86
0.07 | 0.002613 | 43.83 | 115.02 | 120.56
0.08 | 0.0027587 | 47.969 | 131.1 | 138.24
0.09 | 0.0028987 | 51.626 | 146.91 | 155.42
0.1 | 0.0030223 | 54.871 | 162.43 | 172.76
0.11 | 0.0031495 | 57.69 | 177.9 | 189.94
0.12 | 0.0032629 | 60.22 | 193.21 | 206.89
0.13 | 0.0033795 | 62.59 | 208.05 | 223.62
0.14 | 0.0034928 | 64.59 | 222.54 | 240.13
0.15 | 0.003597 | 66.5 | 236.93 | 256.4
0.16 | 0.0037269 | 68.18 | 251.01 | 272.49
0.17 | 0.0038411 | 69.7 | 264.81 | 288.6
0.18 | 0.003968 | 71.03 | 278 | 303.99
0.19 | 0.0040985 | 72.38 | 291.14 | 319.46
0.2 | 0.0042356 | 73.66 | 303.91 | 334.65
0.21 | 0.0043713 | 74.86 | 316.01 | 349.37
0.22 | 0.0044899 | 76.03 | 328.16 | 364.19
0.23 | 0.0046502 | 77.16 | 339.75 | 378.57
0.24 | 0.0047913 | 78.45 | 350.87 | 392.62
0.25 | 0.0049289 | 79.79 | 361.64 | 406.37
0.26 | 0.005108 | 81.11 | 372.15 | 419.84
0.27 | 0.0052598 | 82.58 | 382.21 | 433.33
0.28 | 0.0054343 | 83.9 | 391.82 | 446.19
0.29 | 0.0055865 | 85.33 | 401.08 | 458.77
0.3 | 0.005619 | 86.61 | 409.97 | 471.19
0.31 | 0.005806 | 87.89 | 418.59 | 483.49
0.32 | 0.006003 | 89.01 | 426.61 | 495.02
0.33 | 0.006187 | 90.24 | 434.61 | 506.54
0.34 | 0.006378 | 91.4 | 442.04 | 517.66
0.35 | 0.006585 | 92.5 | 449.13 | 528.39
0.36 | 0.006789 | 93.64 | 456.01 | 539.11
0.37 | 0.007013 | 94.6 | 462.56 | 549.18
0.38 | 0.007232 | 95.79 | 468.73 | 558.98
0.39 | 0.007458 | 96.88 | 474.63 | 568.56
0.4 | 0.007651 | 97.95 | 480.28 | 577.6
0.41 | 0.007921 | 99.07 | 485.72 | 586.6
0.42 | 0.008148 | 100.08 | 490.84 | 595.2
0.43 | 0.008455 | 101.18 | 495.71 | 603.2
0.44 | 0.008704 | 102.34 | 500.44 | 611.2
0.45 | 0.008993 | 103.34 | 504.97 | 618.6
0.46 | 0.009275 | 104.42 | 509.28 | 626.1
0.47 | 0.009582 | 105.5 | 513.46 | 632.8
0.48 | 0.009929 | 106.67 | 517.48 | 639.3
0.49 | 0.010255 | 107.77 | 521.35 | 645.7
0.5 | 0.010652 | 108.89 | 525.08 | 651.7
0.51 | 0.010981 | 109.93 | 528.74 | 657.7
0.52 | 0.01145 | 111.16 | 532.26 | 663
0.53 | 0.011878 | 112.32 | 535.66 | 668.2
0.54 | 0.01234 | 113.41 | 539.04 | 673.4
0.55 | 0.012764 | 114.68 | 542.19 | 677.7
0.56 | 0.013264 | 115.67 | 545.37 | 682.4
0.57 | 0.013787 | 116.95 | 548.35 | 686.6
0.58 | 0.014266 | 118.13 | 551.38 | 690.4
0.59 | 0.01485 | 119.31 | 554.16 | 694
0.6 | 0.015432 | 120.6 | 556.96 | 697.8
0.61 | 0.016053 | 121.78 | 559.64 | 700.9
0.62 | 0.01656 | 123.02 | 562.31 | 703.7
0.63 | 0.017149 | 124.23 | 564.79 | 706.8
0.64 | 0.01783 | 125.53 | 567.13 | 709.3
0.65 | 0.018502 | 126.7 | 569.55 | 711.6
0.66 | 0.019162 | 127.97 | 571.5 | 713.8
0.67 | 0.019811 | 129.18 | 573.9 | 716
0.68 | 0.020477 | 130.53 | 575.8 | 717.8
0.69 | 0.021123 | 131.81 | 577.8 | 719.6
0.7 | 0.021907 | 132.92 | 580 | 721.2
0.71 | 0.022643 | 134.32 | 581.8 | 722.5
0.72 | 0.023573 | 135.58 | 583.7 | 724
0.73 | 0.024249 | 136.89 | 585.4 | 725.3
0.74 | 0.025064 | 138.26 | 587 | 726
0.75 | 0.025915 | 139.39 | 588.6 | 727.1
0.76 | 0.026684 | 140.77 | 590.4 | 728.3
0.77 | 0.027553 | 142.08 | 591.7 | 729.1
0.78 | 0.028386 | 143.41 | 593 | 729.9
0.79 | 0.02939 | 144.67 | 594.6 | 730.6
0.8 | 0.030155 | 145.99 | 595.8 | 731.3
0.81 | 0.031145 | 147.31 | 597.4 | 731.7
0.82 | 0.032057 | 148.7 | 598.6 | 732.3
0.83 | 0.033197 | 150.02 | 599.9 | 732.9
0.84 | 0.034072 | 151.26 | 601.1 | 733.5
0.85 | 0.035108 | 152.67 | 602.2 | 734.1
0.86 | 0.036061 | 154.1 | 603.4 | 734.5
0.87 | 0.036984 | 155.56 | 604.6 | 734.9
0.88 | 0.038081 | 156.99 | 605.6 | 735.1
0.89 | 0.039177 | 158.26 | 607.1 | 735.5
0.9 | 0.040302 | 159.76 | 607.8 | 735.6
0.91 | 0.041265 | 161.14 | 609 | 736.1
0.92 | 0.042477 | 162.66 | 610.1 | 736.3
0.93 | 0.043505 | 164.09 | 611 | 736.7
0.94 | 0.044797 | 165.41 | 612.2 | 737
0.95 | 0.045846 | 166.99 | 613.5 | 737.3
0.96 | 0.047112 | 168.43 | 614.2 | 737.7
0.97 | 0.04824 | 169.91 | 615 | 737.8
0.98 | 0.049216 | 171.3 | 616.3 | 738.1
0.99 | 0.050712 | 172.84 | 617.2 | 738.4
1 | 0.051868 | 174.31 | 618.2 | 738.6