## I-V Characteristic (mA-mm)
VDS (V) | VGS = -0.300 V | VGS = 0.100 V | VGS = 0.500 V | VGS = 0.900 V
0 | -2.4316e-05 | -0.5225 | -1.1722 | -5.492
0.01 | 0.0007169 | 7.435 | 15.877 | 13.066
0.02 | 0.0012499 | 15.023 | 32.585 | 30.936
0.03 | 0.0016535 | 21.849 | 49.22 | 49.016
0.04 | 0.0019709 | 28.174 | 65.97 | 67.2
0.05 | 0.0022122 | 33.889 | 82.28 | 85.13
0.06 | 0.0024104 | 39.061 | 98.67 | 102.81
0.07 | 0.0025795 | 43.738 | 115.2 | 120.44
0.08 | 0.002727 | 47.828 | 130.88 | 138.13
0.09 | 0.0028639 | 51.474 | 146.69 | 155.33
0.1 | 0.002988 | 54.743 | 162.3 | 172.45
0.11 | 0.0031056 | 57.59 | 177.67 | 189.69
0.12 | 0.0032359 | 60.2 | 193.02 | 206.78
0.13 | 0.003347 | 62.38 | 207.77 | 223.24
0.14 | 0.003469 | 64.48 | 222.3 | 239.77
0.15 | 0.0035795 | 66.36 | 236.69 | 256.22
0.16 | 0.0036981 | 67.96 | 250.57 | 272.08
0.17 | 0.0038266 | 69.54 | 264.48 | 288.17
0.18 | 0.0039338 | 70.92 | 277.6 | 303.57
0.19 | 0.0040766 | 72.3 | 290.7 | 319.09
0.2 | 0.004202 | 73.45 | 303.41 | 334.12
0.21 | 0.0043308 | 74.69 | 315.89 | 348.85
0.22 | 0.0044768 | 75.82 | 327.65 | 363.74
0.23 | 0.0046216 | 77.08 | 339.39 | 377.91
0.24 | 0.0047714 | 78.4 | 350.58 | 391.96
0.25 | 0.0049164 | 79.77 | 361.31 | 405.82
0.26 | 0.0050735 | 81.17 | 371.8 | 419.32
0.27 | 0.0052242 | 82.42 | 381.83 | 432.57
0.28 | 0.0053693 | 83.93 | 391.49 | 445.51
0.29 | 0.0055459 | 85.28 | 400.67 | 458.16
0.3 | 0.005673 | 86.51 | 409.56 | 470.43
0.31 | 0.005848 | 87.86 | 418.29 | 482.71
0.32 | 0.006031 | 88.91 | 426.37 | 494.24
0.33 | 0.006207 | 90.2 | 434.22 | 505.76
0.34 | 0.006405 | 91.34 | 441.77 | 516.78
0.35 | 0.006597 | 92.5 | 448.89 | 527.41
0.36 | 0.006792 | 93.5 | 455.79 | 538.18
0.37 | 0.006999 | 94.65 | 462.28 | 548.19
0.38 | 0.007227 | 95.75 | 468.51 | 557.92
0.39 | 0.007445 | 96.87 | 474.41 | 567.41
0.4 | 0.007647 | 97.95 | 480.14 | 576.6
0.41 | 0.007918 | 98.95 | 485.43 | 585.3
0.42 | 0.008161 | 100.05 | 490.58 | 594
0.43 | 0.008427 | 101.24 | 495.46 | 601.8
0.44 | 0.008678 | 102.25 | 500.28 | 610.1
0.45 | 0.008938 | 103.46 | 504.65 | 617.2
0.46 | 0.009252 | 104.35 | 508.98 | 624.7
0.47 | 0.009514 | 105.49 | 513.12 | 631.6
0.48 | 0.009881 | 106.64 | 517.14 | 638.3
0.49 | 0.010207 | 107.69 | 520.96 | 644.4
0.5 | 0.01059 | 108.94 | 524.63 | 650.5
0.51 | 0.010977 | 109.93 | 528.25 | 656.1
0.52 | 0.011381 | 111.16 | 531.79 | 661.7
0.53 | 0.011791 | 112.32 | 535.17 | 667
0.54 | 0.012215 | 113.48 | 538.28 | 671.5
0.55 | 0.012713 | 114.52 | 541.59 | 676.4
0.56 | 0.013201 | 115.8 | 544.68 | 680.8
0.57 | 0.013716 | 116.95 | 547.7 | 685.2
0.58 | 0.014171 | 118.16 | 550.57 | 688.8
0.59 | 0.014776 | 119.37 | 553.36 | 692.8
0.6 | 0.015364 | 120.52 | 556.15 | 696.4
0.61 | 0.015922 | 121.74 | 558.83 | 699.5
0.62 | 0.016434 | 123.02 | 561.34 | 702.5
0.63 | 0.017069 | 124.22 | 563.93 | 705.2
0.64 | 0.017722 | 125.57 | 566.28 | 708
0.65 | 0.018329 | 126.75 | 568.63 | 710.1
0.66 | 0.018998 | 128 | 570.7 | 712.5
0.67 | 0.019704 | 129.22 | 573.1 | 714.6
0.68 | 0.02044 | 130.56 | 574.9 | 716.4
0.69 | 0.021085 | 131.74 | 577 | 718.3
0.7 | 0.021799 | 133.04 | 578.8 | 719.9
0.71 | 0.022614 | 134.32 | 580.6 | 721.2
0.72 | 0.023393 | 135.64 | 582.8 | 722.5
0.73 | 0.024067 | 136.91 | 584.2 | 723.6
0.74 | 0.024902 | 138.04 | 586 | 725.1
0.75 | 0.025679 | 139.4 | 587.8 | 725.9
0.76 | 0.026504 | 140.75 | 589.2 | 726.9
0.77 | 0.027473 | 142.02 | 590.6 | 727.5
0.78 | 0.028348 | 143.44 | 591.9 | 728.3
0.79 | 0.02927 | 144.58 | 593.6 | 729.1
0.8 | 0.030036 | 145.97 | 594.9 | 729.9
0.81 | 0.031033 | 147.35 | 596.2 | 730.3
0.82 | 0.031978 | 148.7 | 597.4 | 731.3
0.83 | 0.032956 | 150.01 | 599 | 731.5
0.84 | 0.033803 | 151.4 | 599.9 | 732.3
0.85 | 0.034916 | 152.72 | 601.1 | 732.4
0.86 | 0.035917 | 154.13 | 602.3 | 733
0.87 | 0.036777 | 155.6 | 603.7 | 733.5
0.88 | 0.03799 | 156.81 | 604.6 | 734.1
0.89 | 0.03899 | 158.27 | 605.5 | 734.3
0.9 | 0.040252 | 159.68 | 607.1 | 734.9
0.91 | 0.041203 | 161.14 | 607.8 | 735.1
0.92 | 0.04244 | 162.75 | 609 | 735.1
0.93 | 0.043555 | 163.93 | 610.1 | 735.7
0.94 | 0.044607 | 165.47 | 611 | 735.7
0.95 | 0.045904 | 167.04 | 612.2 | 735.9
0.96 | 0.047052 | 168.4 | 613 | 736.3
0.97 | 0.048275 | 169.92 | 614.2 | 736.7
0.98 | 0.049361 | 171.32 | 615.2 | 737
0.99 | 0.050845 | 172.84 | 616.2 | 737.3
1 | 0.052068 | 174.31 | 617.2 | 737.7