## I-V Characteristic (mA-mm)
VDS (V) | VGS = -0.300 V | VGS = 0.100 V | VGS = 0.500 V | VGS = 0.900 V
0 | -9.738e-06 | -0.5756 | -0.9911 | -5.352
0.01 | 0.0007215 | 7.533 | 15.913 | 12.905
0.02 | 0.0012564 | 14.991 | 32.712 | 31.088
0.03 | 0.00166 | 21.899 | 49.278 | 48.968
0.04 | 0.00197 | 28.272 | 66.2 | 67.31
0.05 | 0.0022179 | 34.041 | 82.62 | 85.11
0.06 | 0.0024131 | 39.196 | 99.12 | 103.38
0.07 | 0.0025926 | 43.881 | 115.39 | 120.94
0.08 | 0.0027336 | 47.981 | 131.34 | 138.34
0.09 | 0.0028715 | 51.672 | 147.11 | 155.87
0.1 | 0.0029909 | 54.928 | 162.55 | 172.97
0.11 | 0.0031068 | 57.76 | 178.51 | 190.42
0.12 | 0.0032316 | 60.24 | 193.38 | 207.11
0.13 | 0.0033453 | 62.62 | 208.17 | 224
0.14 | 0.0034545 | 64.65 | 222.9 | 240.38
0.15 | 0.0035744 | 66.5 | 237.26 | 256.94
0.16 | 0.0036889 | 68.18 | 251.29 | 272.97
0.17 | 0.0038197 | 69.71 | 264.93 | 288.88
0.18 | 0.0039322 | 71.1 | 278.3 | 304.36
0.19 | 0.0040656 | 72.42 | 291.42 | 319.86
0.2 | 0.0041903 | 73.63 | 304.19 | 335.39
0.21 | 0.0043116 | 74.82 | 316.51 | 350.03
0.22 | 0.0044604 | 75.98 | 328.46 | 364.64
0.23 | 0.0045982 | 77.18 | 340.03 | 379.2
0.24 | 0.0047534 | 78.49 | 351.14 | 393.1
0.25 | 0.0048934 | 79.77 | 362.12 | 407.14
0.26 | 0.005044 | 81.03 | 372.37 | 420.51
0.27 | 0.0052059 | 82.58 | 382.4 | 433.93
0.28 | 0.0053494 | 83.9 | 392.1 | 446.8
0.29 | 0.0055224 | 85.27 | 401.25 | 459.35
0.3 | 0.0056921 | 86.63 | 410.18 | 471.83
0.31 | 0.005739 | 87.69 | 418.72 | 483.95
0.32 | 0.00592 | 88.96 | 426.86 | 495.55
0.33 | 0.006109 | 90.12 | 434.7 | 507.08
0.34 | 0.00631 | 91.36 | 442.11 | 518.39
0.35 | 0.006509 | 92.44 | 449.3 | 529.01
0.36 | 0.006715 | 93.56 | 456.15 | 539.55
0.37 | 0.006922 | 94.62 | 462.62 | 549.65
0.38 | 0.007156 | 95.72 | 468.75 | 559.48
0.39 | 0.007363 | 96.86 | 474.69 | 569.13
0.4 | 0.00762 | 97.88 | 480.37 | 578
0.41 | 0.007851 | 99.02 | 485.73 | 586.9
0.42 | 0.008132 | 100.03 | 490.83 | 595.6
0.43 | 0.008368 | 101.17 | 495.76 | 603.4
0.44 | 0.008642 | 102.27 | 500.47 | 611.4
0.45 | 0.008919 | 103.27 | 504.94 | 619
0.46 | 0.009202 | 104.39 | 509.22 | 626.1
0.47 | 0.009535 | 105.51 | 513.37 | 632.9
0.48 | 0.009861 | 106.58 | 517.48 | 639.5
0.49 | 0.010194 | 107.84 | 521.26 | 646
0.5 | 0.010529 | 108.78 | 525.03 | 651.9
0.51 | 0.010971 | 110.05 | 528.6 | 657.8
0.52 | 0.01137 | 111.14 | 532.18 | 663
0.53 | 0.011805 | 112.36 | 535.51 | 668.2
0.54 | 0.012198 | 113.38 | 538.79 | 673.4
0.55 | 0.012675 | 114.6 | 542.03 | 677.9
0.56 | 0.013154 | 115.79 | 545.21 | 682.4
0.57 | 0.013588 | 116.96 | 548.17 | 686.6
0.58 | 0.014193 | 118.13 | 551.05 | 690.4
0.59 | 0.014728 | 119.28 | 553.93 | 694
0.6 | 0.01531 | 120.5 | 556.77 | 697.3
0.61 | 0.015839 | 121.86 | 559.36 | 700.5
0.62 | 0.016441 | 123.02 | 562.02 | 703.6
0.63 | 0.017038 | 124.38 | 564.44 | 706.4
0.64 | 0.017675 | 125.5 | 566.94 | 709.3
0.65 | 0.018365 | 126.79 | 569.33 | 711.4
0.66 | 0.019031 | 128.07 | 571.5 | 713.6
0.67 | 0.019686 | 129.29 | 573.5 | 715.7
0.68 | 0.020297 | 130.55 | 575.6 | 717.6
0.69 | 0.021048 | 131.83 | 577.7 | 719.2
0.7 | 0.021863 | 133.07 | 579.6 | 720.8
0.71 | 0.022697 | 134.4 | 581.4 | 722
0.72 | 0.023364 | 135.71 | 583 | 723.6
0.73 | 0.024162 | 136.85 | 585 | 724.7
0.74 | 0.024871 | 138.21 | 586.6 | 725.7
0.75 | 0.02572 | 139.5 | 588.2 | 726.7
0.76 | 0.026512 | 140.75 | 590 | 727.5
0.77 | 0.027392 | 142.18 | 591.4 | 728.3
0.78 | 0.028281 | 143.3 | 592.8 | 729.1
0.79 | 0.029126 | 144.7 | 594.2 | 729.7
0.8 | 0.030143 | 145.99 | 595.4 | 730.6
0.81 | 0.031043 | 147.33 | 597 | 731.3
0.82 | 0.03205 | 148.78 | 598.2 | 731.6
0.83 | 0.032993 | 150.01 | 599.4 | 732.3
0.84 | 0.033972 | 151.42 | 600.7 | 732.4
0.85 | 0.03499 | 152.8 | 601.9 | 733.1
0.86 | 0.035746 | 154.16 | 603.1 | 733.5
0.87 | 0.037055 | 155.46 | 604.2 | 733.9
0.88 | 0.038055 | 156.91 | 605 | 734.5
0.89 | 0.039188 | 158.31 | 606.6 | 734.9
0.9 | 0.040047 | 159.72 | 607.4 | 735.1
0.91 | 0.041294 | 161.3 | 608.4 | 735.4
0.92 | 0.042421 | 162.56 | 609.8 | 735.5
0.93 | 0.043572 | 164.07 | 610.6 | 736.1
0.94 | 0.044632 | 165.52 | 611.5 | 736.1
0.95 | 0.045845 | 166.93 | 612.6 | 736.3
0.96 | 0.047033 | 168.44 | 613.8 | 736.7
0.97 | 0.048173 | 169.82 | 614.6 | 736.8
0.98 | 0.049514 | 171.34 | 615.6 | 737.1
0.99 | 0.050866 | 172.81 | 616.7 | 737.5
1 | 0.052118 | 174.29 | 617.9 | 737.7