## I-V Characteristic (mA-mm)
VDS (V) | VGS = -0.300 V | VGS = 0.100 V | VGS = 0.500 V | VGS = 0.900 V
0 | -6.138e-06 | -0.5293 | -0.9126 | -5.38
0.01 | 0.0007054 | 7.638 | 15.961 | 12.963
0.02 | 0.0012268 | 14.995 | 32.796 | 31.215
0.03 | 0.0016243 | 21.884 | 49.562 | 49.16
0.04 | 0.0019297 | 28.255 | 66.38 | 67.66
0.05 | 0.0021723 | 33.921 | 82.95 | 85.51
0.06 | 0.0023636 | 39.154 | 99.36 | 103.67
0.07 | 0.0025272 | 43.818 | 115.77 | 121.39
0.08 | 0.0026752 | 47.896 | 131.94 | 139
0.09 | 0.0028065 | 51.558 | 147.58 | 156.47
0.1 | 0.002933 | 54.826 | 163.37 | 173.69
0.11 | 0.0030463 | 57.66 | 179.22 | 191.42
0.12 | 0.0031599 | 60.21 | 194.16 | 208.09
0.13 | 0.0032775 | 62.48 | 209.02 | 224.83
0.14 | 0.0033753 | 64.56 | 223.74 | 241.46
0.15 | 0.0034987 | 66.38 | 238.14 | 258.03
0.16 | 0.0036159 | 68.11 | 252.33 | 274.13
0.17 | 0.0037381 | 69.51 | 265.97 | 290.09
0.18 | 0.0038586 | 70.97 | 279.38 | 305.85
0.19 | 0.0039843 | 72.3 | 292.55 | 321.32
0.2 | 0.0041148 | 73.5 | 305.29 | 336.85
0.21 | 0.0042303 | 74.72 | 317.72 | 351.7
0.22 | 0.0043745 | 75.88 | 329.69 | 366.31
0.23 | 0.0045106 | 77.12 | 341.28 | 380.84
0.24 | 0.0046421 | 78.33 | 352.54 | 394.89
0.25 | 0.0048017 | 79.64 | 363.57 | 409.1
0.26 | 0.0049419 | 81 | 373.79 | 422.44
0.27 | 0.0050967 | 82.5 | 383.96 | 435.92
0.28 | 0.0052452 | 83.9 | 393.66 | 449.06
0.29 | 0.005406 | 85.17 | 402.83 | 461.6
0.3 | 0.005576 | 86.57 | 411.79 | 474.13
0.31 | 0.005719 | 87.66 | 420.38 | 486.38
0.32 | 0.005884 | 88.97 | 428.56 | 498.04
0.33 | 0.006048 | 90.24 | 436.45 | 509.62
0.34 | 0.006243 | 91.22 | 443.9 | 520.96
0.35 | 0.006433 | 92.52 | 451.05 | 531.76
0.36 | 0.006626 | 93.5 | 458.04 | 542.34
0.37 | 0.006836 | 94.69 | 464.51 | 552.48
0.38 | 0.007057 | 95.79 | 470.7 | 562.39
0.39 | 0.007258 | 96.89 | 476.67 | 571.9
0.4 | 0.007502 | 97.88 | 482.39 | 581.2
0.41 | 0.007731 | 99.09 | 487.72 | 590.1
0.42 | 0.007999 | 100.13 | 492.87 | 598.8
0.43 | 0.008225 | 101.22 | 497.81 | 607.1
0.44 | 0.008489 | 102.27 | 502.57 | 615
0.45 | 0.008755 | 103.32 | 507.11 | 622.2
0.46 | 0.009025 | 104.47 | 511.41 | 629.7
0.47 | 0.009353 | 105.55 | 515.61 | 636.2
0.48 | 0.0097 | 106.69 | 519.67 | 643
0.49 | 0.010051 | 107.85 | 523.5 | 649.4
0.5 | 0.010386 | 108.87 | 527.28 | 655.7
0.51 | 0.010774 | 110.06 | 530.92 | 661.4
0.52 | 0.011171 | 111.17 | 534.5 | 666.9
0.53 | 0.011609 | 112.32 | 537.92 | 672.2
0.54 | 0.012027 | 113.52 | 541.21 | 676.8
0.55 | 0.012514 | 114.72 | 544.43 | 681.8
0.56 | 0.012975 | 115.89 | 547.63 | 686.4
0.57 | 0.013459 | 117.07 | 550.66 | 690.4
0.58 | 0.01401 | 118.27 | 553.56 | 694.2
0.59 | 0.014529 | 119.39 | 556.42 | 698
0.6 | 0.015117 | 120.72 | 559.24 | 701.3
0.61 | 0.015658 | 121.94 | 561.95 | 704.5
0.62 | 0.01627 | 123.18 | 564.66 | 707.6
0.63 | 0.016856 | 124.46 | 567.01 | 710.4
0.64 | 0.017464 | 125.61 | 569.55 | 712.8
0.65 | 0.018156 | 126.95 | 571.9 | 715.6
0.66 | 0.018789 | 128.18 | 573.9 | 717.6
0.67 | 0.019456 | 129.5 | 576.2 | 719.6
0.68 | 0.020118 | 130.76 | 578.2 | 721.7
0.69 | 0.020868 | 131.96 | 580.2 | 723.3
0.7 | 0.021651 | 133.24 | 582.2 | 724.7
0.71 | 0.022381 | 134.52 | 584.4 | 726.1
0.72 | 0.023132 | 135.87 | 586.2 | 727.4
0.73 | 0.023885 | 137.07 | 587.8 | 728.3
0.74 | 0.024672 | 138.39 | 589.2 | 729.9
0.75 | 0.025468 | 139.67 | 591 | 730.7
0.76 | 0.026325 | 141.02 | 592.4 | 731.5
0.77 | 0.027157 | 142.3 | 594 | 732.3
0.78 | 0.028074 | 143.5 | 595.4 | 733.1
0.79 | 0.028722 | 144.9 | 596.8 | 733.6
0.8 | 0.029792 | 146.21 | 598.1 | 734.5
0.81 | 0.030763 | 147.58 | 599.4 | 735.1
0.82 | 0.031771 | 148.98 | 601 | 735.5
0.83 | 0.032702 | 150.21 | 602.2 | 736.1
0.84 | 0.033626 | 151.68 | 603.4 | 736.5
0.85 | 0.034569 | 153 | 604.6 | 736.8
0.86 | 0.035449 | 154.47 | 605.8 | 737.7
0.87 | 0.036672 | 155.81 | 606.8 | 737.7
0.88 | 0.037735 | 157.16 | 607.9 | 738.1
0.89 | 0.038821 | 158.61 | 609 | 738.5
0.9 | 0.039677 | 160.04 | 610 | 738.9
0.91 | 0.04089 | 161.48 | 611 | 738.8
0.92 | 0.041996 | 162.76 | 612.2 | 739.3
0.93 | 0.04316 | 164.29 | 613.5 | 739.5
0.94 | 0.044382 | 165.83 | 614.2 | 739.9
0.95 | 0.045411 | 167.21 | 615.4 | 740.1
0.96 | 0.04684 | 168.74 | 616.3 | 740.3
0.97 | 0.047705 | 170.03 | 617.4 | 740.7
0.98 | 0.049111 | 171.56 | 618.3 | 740.7
0.99 | 0.050259 | 173.06 | 619.7 | 741.1
1 | 0.051608 | 174.49 | 620.4 | 741.1